## IDS-VDS Characteristic (mA-mm)
VGS (V) | VDS = 0.100 V | VDS = 0.500 V | VDS = 0.900 V
-0.75 | 0.00044854 | 0.0019539 | 0.006751
-0.74 | 0.00042595 | 0.0018811 | 0.006558
-0.73 | 0.000405 | 0.0018026 | 0.006395
-0.72 | 0.00039031 | 0.0017442 | 0.006199
-0.71 | 0.00037022 | 0.0016794 | 0.006019
-0.7 | 0.00035334 | 0.0016139 | 0.005787
-0.69 | 0.00033699 | 0.0015624 | 0.005614
-0.68 | 0.00031842 | 0.0014967 | 0.005445
-0.67 | 0.0003047 | 0.0014366 | 0.005232
-0.66 | 0.00029273 | 0.0013792 | 0.00505
-0.65 | 0.00027946 | 0.0013376 | 0.004869
-0.64 | 0.00026531 | 0.0012838 | 0.0047344
-0.63 | 0.00025304 | 0.0012332 | 0.0045886
-0.62 | 0.00024006 | 0.0011848 | 0.0044531
-0.61 | 0.00022886 | 0.0011362 | 0.0042938
-0.6 | 0.00021998 | 0.0010986 | 0.0041376
-0.59 | 0.00021055 | 0.001056 | 0.004013
-0.58 | 0.00019905 | 0.0010172 | 0.0038693
-0.57 | 0.0001896 | 0.0009756 | 0.0037536
-0.56 | 0.00018091 | 0.0009355 | 0.0036092
-0.55 | 0.00017205 | 0.0009028 | 0.0034961
-0.54 | 0.00016428 | 0.0008608 | 0.0033955
-0.53 | 0.00015455 | 0.0008358 | 0.0032877
-0.52 | 0.0001483 | 0.0008025 | 0.0031734
-0.51 | 0.00014163 | 0.0007773 | 0.0030725
-0.5 | 0.00013632 | 0.0007475 | 0.0029914
-0.49 | 0.00013082 | 0.0007208 | 0.0029049
-0.48 | 0.00012551 | 0.0007036 | 0.0028199
-0.47 | 0.0001235 | 0.0006875 | 0.0027492
-0.46 | 0.00011978 | 0.0006733 | 0.0026998
-0.45 | 0.00011975 | 0.0006649 | 0.0026912
-0.44 | 0.00012062 | 0.0006648 | 0.0026887
-0.43 | 0.00012468 | 0.0006766 | 0.0027231
-0.42 | 0.0001335 | 0.0006975 | 0.0027881
-0.41 | 0.00014546 | 0.0007374 | 0.0029268
-0.4 | 0.00016468 | 0.0008041 | 0.0031448
-0.39 | 0.00019316 | 0.0009032 | 0.0035039
-0.38 | 0.00023476 | 0.001048 | 0.00403
-0.37 | 0.00029369 | 0.0012592 | 0.0047665
-0.36 | 0.00037726 | 0.0015545 | 0.005884
-0.35 | 0.00049287 | 0.0019726 | 0.007415
-0.34 | 0.0006913 | 0.0025607 | 0.009612
-0.33 | 0.0009247 | 0.0033861 | 0.012682
-0.32 | 0.0012484 | 0.0045267 | 0.01698
-0.31 | 0.001696 | 0.006281 | 0.023051
-0.3 | 0.0023121 | 0.008507 | 0.031443
-0.29 | 0.0031707 | 0.011579 | 0.043119
-0.28 | 0.0043377 | 0.015807 | 0.05946
-0.27 | 0.006229 | 0.021701 | 0.08148
-0.26 | 0.008519 | 0.029759 | 0.1127
-0.25 | 0.011683 | 0.040846 | 0.1539
-0.24 | 0.015954 | 0.055666 | 0.21039
-0.23 | 0.021865 | 0.07776 | 0.28749
-0.22 | 0.029773 | 0.10568 | 0.39122
-0.21 | 0.040731 | 0.14346 | 0.53254
-0.2 | 0.055527 | 0.19412 | 0.7195
-0.19 | 0.07792 | 0.2638 | 0.9749
-0.18 | 0.10572 | 0.35729 | 1.3136
-0.17 | 0.14356 | 0.48208 | 1.7601
-0.16 | 0.19418 | 0.6492 | 2.3294
-0.15 | 0.26175 | 0.8679 | 3.0779
-0.14 | 0.35229 | 1.1595 | 4.032
-0.13 | 0.47399 | 1.5372 | 5.2275
-0.12 | 0.6351 | 2.0306 | 6.773
-0.11 | 0.8495 | 2.67 | 8.616
-0.1 | 1.128 | 3.4845 | 10.855
-0.09 | 1.4971 | 4.5307 | 13.568
-0.08 | 1.9707 | 5.81 | 16.709
-0.07 | 2.5622 | 7.412 | 20.315
-0.06 | 3.3337 | 9.362 | 24.429
-0.05 | 4.2988 | 11.732 | 29.137
-0.04 | 5.4761 | 14.522 | 34.375
-0.03 | 6.866 | 17.783 | 40.144
-0.02 | 8.596 | 21.602 | 46.351
-0.01 | 10.65 | 25.91 | 53.205
0 | 13.057 | 30.829 | 60.63
0.01 | 15.811 | 36.149 | 68.43
0.02 | 18.874 | 42.079 | 76.64
0.03 | 22.395 | 48.631 | 85.43
0.04 | 26.195 | 55.552 | 94.3
0.05 | 30.31 | 62.91 | 103.9
0.06 | 34.742 | 70.89 | 113.72
0.07 | 39.443 | 79.09 | 123.92
0.08 | 44.306 | 87.83 | 134.46
0.09 | 49.333 | 96.87 | 144.97
0.1 | 54.469 | 106.2 | 156.03
0.11 | 59.52 | 116.03 | 167.21
0.12 | 64.84 | 125.93 | 178.72
0.13 | 70.07 | 136.23 | 190.18
0.14 | 75.23 | 146.65 | 201.9
0.15 | 80.27 | 157.33 | 213.68
0.16 | 85.27 | 168.2 | 225.84
0.17 | 90.08 | 179.3 | 237.9
0.18 | 94.8 | 190.36 | 249.88
0.19 | 99.2 | 201.65 | 262.29
0.2 | 103.44 | 213.02 | 274.5
0.21 | 107.49 | 224.44 | 286.99
0.22 | 111.32 | 236.08 | 299.44
0.23 | 115.09 | 247.62 | 311.58
0.24 | 118.51 | 259.23 | 324.05
0.25 | 121.88 | 271.06 | 336.41
0.26 | 124.95 | 282.49 | 348.78
0.27 | 127.85 | 294.17 | 361.03
0.28 | 130.6 | 305.77 | 373.22
0.29 | 133.21 | 317.23 | 385.27
0.3 | 135.65 | 328.76 | 397.56
0.31 | 137.99 | 340.19 | 409.56
0.32 | 140.31 | 351.46 | 421.24
0.33 | 142.16 | 362.78 | 433.24
0.34 | 144.06 | 373.81 | 444.87
0.35 | 145.85 | 384.63 | 456.43
0.36 | 147.45 | 395.61 | 467.9
0.37 | 149.17 | 406.31 | 479.01
0.38 | 150.53 | 416.85 | 490.22
0.39 | 151.86 | 427.2 | 501.09
0.4 | 153.28 | 437.22 | 511.82
0.41 | 154.49 | 447.16 | 522.31
0.42 | 155.65 | 457.02 | 532.78
0.43 | 156.77 | 466.47 | 542.92
0.44 | 157.73 | 475.61 | 552.93
0.45 | 158.77 | 484.59 | 562.61
0.46 | 159.85 | 493.33 | 572
0.47 | 160.58 | 501.83 | 581.4
0.48 | 161.39 | 509.96 | 590.4
0.49 | 162.3 | 517.72 | 599.2
0.5 | 162.83 | 525.3 | 607.7

## Tranconductance (mS-mm)
VGS (V) | VDS = 0.100 V | VDS = 0.500 V | VDS = 0.900 V
-0.75 | -0.002259 | -0.00728 | -0.0193
-0.74 | -0.002177 | -0.007565 | -0.0178
-0.73 | -0.001782 | -0.006845 | -0.01795
-0.72 | -0.001739 | -0.00616 | -0.0188
-0.71 | -0.0018485 | -0.006515 | -0.0206
-0.7 | -0.0016615 | -0.00585 | -0.02025
-0.69 | -0.001746 | -0.00586 | -0.0171
-0.68 | -0.0016145 | -0.00629 | -0.0191
-0.67 | -0.0012845 | -0.005875 | -0.01975
-0.66 | -0.001262 | -0.00495 | -0.01815
-0.65 | -0.001371 | -0.00477 | -0.01578
-0.64 | -0.001321 | -0.00522 | -0.01402
-0.63 | -0.0012625 | -0.00495 | -0.014065
-0.62 | -0.001209 | -0.00485 | -0.01474
-0.61 | -0.001004 | -0.00431 | -0.015775
-0.6 | -0.0009155 | -0.00401 | -0.01404
-0.59 | -0.0010465 | -0.00407 | -0.013415
-0.58 | -0.0010475 | -0.00402 | -0.01297
-0.57 | -0.000907 | -0.004085 | -0.013005
-0.56 | -0.0008775 | -0.00364 | -0.012875
-0.55 | -0.0008315 | -0.003735 | -0.010685
-0.54 | -0.000875 | -0.00335 | -0.01042
-0.53 | -0.000799 | -0.002915 | -0.011105
-0.52 | -0.000646 | -0.002925 | -0.01076
-0.51 | -0.000599 | -0.00275 | -0.0091
-0.5 | -0.0005405 | -0.002825 | -0.00838
-0.49 | -0.0005405 | -0.002195 | -0.008575
-0.48 | -0.000366 | -0.001665 | -0.007785
-0.47 | -0.0002865 | -0.001515 | -0.006005
-0.46 | -0.0001875 | -0.00113 | -0.0029
-0.45 | 4.2e-05 | -0.000425 | -0.000555
-0.44 | 0.0002465 | 0.000585 | 0.001595
-0.43 | 0.000644 | 0.001635 | 0.00497
-0.42 | 0.001039 | 0.00304 | 0.010185
-0.41 | 0.001559 | 0.00533 | 0.017835
-0.4 | 0.002385 | 0.00829 | 0.028855
-0.39 | 0.003504 | 0.012195 | 0.04426
-0.38 | 0.0050265 | 0.0178 | 0.06313
-0.37 | 0.007125 | 0.025325 | 0.0927
-0.36 | 0.009959 | 0.03567 | 0.132425
-0.35 | 0.015702 | 0.05031 | 0.1864
-0.34 | 0.0215915 | 0.070675 | 0.26335
-0.33 | 0.027855 | 0.0983 | 0.3684
-0.32 | 0.038565 | 0.144745 | 0.51845
-0.31 | 0.053185 | 0.199015 | 0.72315
-0.3 | 0.073735 | 0.2649 | 1.0034
-0.29 | 0.10128 | 0.365 | 1.40085
-0.28 | 0.152915 | 0.5061 | 1.91805
-0.27 | 0.209065 | 0.6976 | 2.662
-0.26 | 0.2727 | 0.95725 | 3.621
-0.25 | 0.37175 | 1.29535 | 4.8845
-0.24 | 0.5091 | 1.8457 | 6.6795
-0.23 | 0.69095 | 2.5007 | 9.0415
-0.22 | 0.9433 | 3.285 | 12.2525
-0.21 | 1.2877 | 4.422 | 16.414
-0.2 | 1.85945 | 6.017 | 22.118
-0.19 | 2.50965 | 8.1585 | 29.705
-0.18 | 3.282 | 10.914 | 39.26
-0.17 | 4.423 | 14.5955 | 50.79
-0.16 | 5.9095 | 19.291 | 65.89
-0.15 | 7.9055 | 25.515 | 85.13
-0.14 | 10.612 | 33.465 | 107.48
-0.13 | 14.1405 | 43.555 | 137.05
-0.12 | 18.7755 | 56.64 | 169.425
-0.11 | 24.645 | 72.695 | 204.1
-0.1 | 32.38 | 93.035 | 247.6
-0.09 | 42.135 | 116.275 | 292.7
-0.08 | 53.255 | 144.065 | 337.35
-0.07 | 68.15 | 177.6 | 386
-0.06 | 86.83 | 216 | 441.1
-0.05 | 107.12 | 258 | 497.3
-0.04 | 128.36 | 302.55 | 550.35
-0.03 | 155.995 | 354 | 598.8
-0.02 | 189.2 | 406.35 | 653.05
-0.01 | 223.05 | 461.35 | 713.95
0 | 258.05 | 511.95 | 761.25
0.01 | 290.85 | 562.5 | 800.5
0.02 | 329.2 | 624.1 | 850
0.03 | 366.05 | 673.65 | 883
0.04 | 395.75 | 713.95 | 923.5
0.05 | 427.35 | 766.9 | 971
0.06 | 456.65 | 809 | 1001
0.07 | 478.2 | 847 | 1037
0.08 | 494.5 | 889 | 1052.5
0.09 | 508.15 | 918.5 | 1078.5
0.1 | 509.35 | 958 | 1112
0.11 | 518.55 | 986.5 | 1134.5
0.12 | 527.5 | 1010 | 1148.5
0.13 | 519.5 | 1036 | 1159
0.14 | 510 | 1055 | 1175
0.15 | 502 | 1077.5 | 1197
0.16 | 490.5 | 1098.5 | 1211
0.17 | 476.5 | 1108 | 1202
0.18 | 456 | 1117.5 | 1219.5
0.19 | 432 | 1133 | 1231
0.2 | 414.5 | 1139.5 | 1235
0.21 | 394 | 1153 | 1247
0.22 | 380 | 1159 | 1229.5
0.23 | 359.5 | 1157.5 | 1230.5
0.24 | 339.5 | 1172 | 1241.5
0.25 | 322 | 1163 | 1236.5
0.26 | 298.5 | 1155.5 | 1231
0.27 | 282.5 | 1164 | 1222
0.28 | 268 | 1153 | 1212
0.29 | 252.5 | 1149.5 | 1217
0.3 | 239 | 1148 | 1214.5
0.31 | 233 | 1135 | 1184
0.32 | 208.5 | 1129.5 | 1184
0.33 | 187.5 | 1117.5 | 1181.5
0.34 | 184.5 | 1092.5 | 1159.5
0.35 | 169.5 | 1090 | 1151.5
0.36 | 166 | 1084 | 1129
0.37 | 154 | 1062 | 1116
0.38 | 134.5 | 1044.5 | 1104
0.39 | 137.5 | 1018.5 | 1080
0.4 | 131.5 | 998 | 1061
0.41 | 118.5 | 990 | 1048
0.42 | 114 | 965.5 | 1030.5
0.43 | 104 | 929.5 | 1007.5
0.44 | 100 | 906 | 984.5
0.45 | 106 | 886 | 953.5
0.46 | 90.5 | 862 | 939.5
0.47 | 77 | 831.5 | 920
0.48 | 86 | 794.5 | 890
0.49 | 72 | 767 | 865
0.5 | 53 | 758 | 850