## IDS-VDS Characteristic (mA-mm)
VGS (V) | VDS = 0.100 V | VDS = 0.500 V | VDS = 0.900 V
-0.75 | 0.00044638 | 0.0019312 | 0.006567
-0.74 | 0.00042725 | 0.0018649 | 0.006386
-0.73 | 0.00040476 | 0.0018008 | 0.006217
-0.72 | 0.00038756 | 0.0017253 | 0.006002
-0.71 | 0.00037091 | 0.0016591 | 0.00581
-0.7 | 0.00035454 | 0.0016066 | 0.005631
-0.69 | 0.00033748 | 0.0015396 | 0.00544
-0.68 | 0.00032107 | 0.0014862 | 0.005274
-0.67 | 0.00030619 | 0.0014311 | 0.005084
-0.66 | 0.00029447 | 0.0013793 | 0.0049321
-0.65 | 0.00028099 | 0.0013206 | 0.004801
-0.64 | 0.00026958 | 0.0012803 | 0.0046277
-0.63 | 0.00025702 | 0.0012306 | 0.0044908
-0.62 | 0.00024321 | 0.001183 | 0.0043357
-0.61 | 0.0002329 | 0.00113 | 0.0041724
-0.6 | 0.00022228 | 0.0010977 | 0.0040612
-0.59 | 0.00020895 | 0.0010523 | 0.0039277
-0.58 | 0.00020055 | 0.0010147 | 0.0037955
-0.57 | 0.00019258 | 0.0009734 | 0.003684
-0.56 | 0.00018405 | 0.0009356 | 0.0035532
-0.55 | 0.0001747 | 0.0009078 | 0.0034271
-0.54 | 0.00016533 | 0.000872 | 0.0033287
-0.53 | 0.00015717 | 0.0008374 | 0.00323
-0.52 | 0.00015176 | 0.0008142 | 0.0031287
-0.51 | 0.00014489 | 0.0007824 | 0.0030243
-0.5 | 0.00013907 | 0.000762 | 0.0029512
-0.49 | 0.00013547 | 0.0007358 | 0.0028734
-0.48 | 0.00013074 | 0.0007187 | 0.0028162
-0.47 | 0.00012712 | 0.0006961 | 0.0027473
-0.46 | 0.00012389 | 0.0006862 | 0.0026925
-0.45 | 0.0001237 | 0.0006773 | 0.0026793
-0.44 | 0.00012493 | 0.0006814 | 0.0026952
-0.43 | 0.00013015 | 0.0006969 | 0.0027245
-0.42 | 0.00013914 | 0.0007236 | 0.0028264
-0.41 | 0.00015311 | 0.0007702 | 0.0029751
-0.4 | 0.00017426 | 0.0008451 | 0.0032589
-0.39 | 0.00020551 | 0.0009594 | 0.0036509
-0.38 | 0.00025101 | 0.0011251 | 0.004232
-0.37 | 0.00031476 | 0.0013563 | 0.0050842
-0.36 | 0.00040518 | 0.00169 | 0.006366
-0.35 | 0.00052989 | 0.0021525 | 0.008062
-0.34 | 0.0007444 | 0.0028013 | 0.010508
-0.33 | 0.0009988 | 0.0036981 | 0.013916
-0.32 | 0.0013455 | 0.0049528 | 0.018702
-0.31 | 0.0018253 | 0.006858 | 0.025228
-0.3 | 0.0024906 | 0.009288 | 0.034699
-0.29 | 0.0034001 | 0.01264 | 0.047606
-0.28 | 0.004657 | 0.01724 | 0.06536
-0.27 | 0.006663 | 0.023725 | 0.08973
-0.26 | 0.009109 | 0.03241 | 0.12307
-0.25 | 0.0124 | 0.044548 | 0.16881
-0.24 | 0.016972 | 0.06148 | 0.23115
-0.23 | 0.02323 | 0.08464 | 0.3138
-0.22 | 0.031694 | 0.11389 | 0.42689
-0.21 | 0.043098 | 0.15488 | 0.5808
-0.2 | 0.06047 | 0.21029 | 0.784
-0.19 | 0.08207 | 0.28405 | 1.0541
-0.18 | 0.11178 | 0.38502 | 1.4198
-0.17 | 0.15037 | 0.51812 | 1.8946
-0.16 | 0.20372 | 0.6993 | 2.5048
-0.15 | 0.27383 | 0.9236 | 3.3088
-0.14 | 0.36908 | 1.2376 | 4.3309
-0.13 | 0.49398 | 1.6413 | 5.5848
-0.12 | 0.6648 | 2.1581 | 7.196
-0.11 | 0.885 | 2.8237 | 9.113
-0.1 | 1.1743 | 3.6652 | 11.466
-0.09 | 1.5526 | 4.7613 | 14.224
-0.08 | 2.0371 | 6.094 | 17.482
-0.07 | 2.6551 | 7.756 | 21.217
-0.06 | 3.4226 | 9.725 | 25.463
-0.05 | 4.4092 | 12.195 | 30.243
-0.04 | 5.6119 | 15.041 | 35.55
-0.03 | 7.026 | 18.35 | 41.394
-0.02 | 8.784 | 22.228 | 47.721
-0.01 | 10.836 | 26.545 | 54.63
0 | 13.282 | 31.561 | 62.21
0.01 | 16.033 | 37.027 | 70.03
0.02 | 19.136 | 42.926 | 78.24
0.03 | 22.6 | 49.412 | 87.05
0.04 | 26.431 | 56.481 | 96.25
0.05 | 30.574 | 63.79 | 105.71
0.06 | 34.981 | 71.81 | 115.4
0.07 | 39.705 | 80.25 | 125.83
0.08 | 44.53 | 88.89 | 136.31
0.09 | 49.565 | 97.99 | 146.99
0.1 | 54.653 | 107.29 | 158.13
0.11 | 59.74 | 117.05 | 169.22
0.12 | 65.01 | 127.04 | 180.78
0.13 | 70.25 | 137.36 | 192.33
0.14 | 75.42 | 147.65 | 203.98
0.15 | 80.47 | 158.41 | 215.76
0.16 | 85.45 | 169.38 | 227.89
0.17 | 90.16 | 180.32 | 239.95
0.18 | 94.81 | 191.56 | 252.08
0.19 | 99.35 | 202.64 | 264.28
0.2 | 103.64 | 214.08 | 276.36
0.21 | 107.72 | 225.62 | 288.96
0.22 | 111.53 | 237.16 | 301.32
0.23 | 115.12 | 248.66 | 313.53
0.24 | 118.71 | 260.16 | 326.01
0.25 | 122.02 | 271.95 | 338.2
0.26 | 125.17 | 283.49 | 350.62
0.27 | 128.08 | 295.11 | 362.84
0.28 | 130.72 | 306.53 | 374.97
0.29 | 133.37 | 318.04 | 386.98
0.3 | 135.75 | 329.58 | 399.17
0.31 | 138.07 | 340.9 | 411.08
0.32 | 140.31 | 352.27 | 422.96
0.33 | 142.34 | 363.36 | 434.69
0.34 | 144.11 | 374.45 | 446.22
0.35 | 145.89 | 385.42 | 457.78
0.36 | 147.67 | 396.15 | 469.03
0.37 | 149.19 | 406.98 | 480.36
0.38 | 150.83 | 417.34 | 491.43
0.39 | 152 | 427.63 | 502.12
0.4 | 153.34 | 437.64 | 512.87
0.41 | 154.61 | 447.56 | 523.33
0.42 | 155.62 | 457.24 | 533.71
0.43 | 156.87 | 466.71 | 543.7
0.44 | 157.65 | 475.86 | 553.61
0.45 | 158.76 | 484.77 | 563.25
0.46 | 159.71 | 493.6 | 572.6
0.47 | 160.67 | 501.8 | 581.8
0.48 | 161.45 | 509.97 | 591
0.49 | 162.22 | 517.72 | 599.4
0.5 | 163.05 | 525.32 | 607.8

## Tranconductance (mS-mm)
VGS (V) | VDS = 0.100 V | VDS = 0.500 V | VDS = 0.900 V
-0.75 | -0.001913 | -0.00663 | -0.0181
-0.74 | -0.002081 | -0.00652 | -0.0175
-0.73 | -0.0019845 | -0.00698 | -0.0192
-0.72 | -0.0016925 | -0.007085 | -0.02035
-0.71 | -0.001651 | -0.005935 | -0.01855
-0.7 | -0.0016715 | -0.005975 | -0.0185
-0.69 | -0.0016735 | -0.00602 | -0.01785
-0.68 | -0.0015645 | -0.005425 | -0.0178
-0.67 | -0.00133 | -0.005345 | -0.017095
-0.66 | -0.00126 | -0.005525 | -0.01415
-0.65 | -0.0012445 | -0.00495 | -0.01522
-0.64 | -0.0011985 | -0.0045 | -0.01551
-0.63 | -0.0013185 | -0.004865 | -0.0146
-0.62 | -0.001206 | -0.00503 | -0.01592
-0.61 | -0.0010465 | -0.004265 | -0.013725
-0.6 | -0.0011975 | -0.003885 | -0.012235
-0.59 | -0.0010865 | -0.00415 | -0.013285
-0.58 | -0.0008185 | -0.003945 | -0.012185
-0.57 | -0.000825 | -0.003955 | -0.012115
-0.56 | -0.000894 | -0.00328 | -0.012845
-0.55 | -0.000936 | -0.00318 | -0.011225
-0.54 | -0.0008765 | -0.00352 | -0.009855
-0.53 | -0.0006785 | -0.00289 | -0.01
-0.52 | -0.000614 | -0.00275 | -0.010285
-0.51 | -0.0006345 | -0.00261 | -0.008875
-0.5 | -0.000471 | -0.00233 | -0.007545
-0.49 | -0.0004165 | -0.002165 | -0.00675
-0.48 | -0.0004175 | -0.001985 | -0.006305
-0.47 | -0.0003425 | -0.001625 | -0.006185
-0.46 | -0.000171 | -0.00094 | -0.0034
-0.45 | 5.2e-05 | -0.00024 | 0.000135
-0.44 | 0.0003225 | 0.00098 | 0.00226
-0.43 | 0.0007105 | 0.00211 | 0.00656
-0.42 | 0.001148 | 0.003665 | 0.01253
-0.41 | 0.001756 | 0.006075 | 0.021625
-0.4 | 0.00262 | 0.00946 | 0.03379
-0.39 | 0.0038375 | 0.014 | 0.048655
-0.38 | 0.0054625 | 0.019845 | 0.071665
-0.37 | 0.0077085 | 0.028245 | 0.1067
-0.36 | 0.0107565 | 0.03981 | 0.14889
-0.35 | 0.016961 | 0.055565 | 0.2071
-0.34 | 0.0234455 | 0.07728 | 0.2927
-0.33 | 0.030055 | 0.107575 | 0.4097
-0.32 | 0.041325 | 0.157995 | 0.5656
-0.31 | 0.057255 | 0.21676 | 0.79985
-0.3 | 0.07874 | 0.2891 | 1.1189
-0.29 | 0.10832 | 0.3976 | 1.53305
-0.28 | 0.163145 | 0.55425 | 2.1062
-0.27 | 0.2226 | 0.7585 | 2.8855
-0.26 | 0.28685 | 1.04115 | 3.954
-0.25 | 0.39315 | 1.4535 | 5.404
-0.24 | 0.5415 | 2.0046 | 7.2495
-0.23 | 0.7361 | 2.6205 | 9.787
-0.22 | 0.9934 | 3.512 | 13.35
-0.21 | 1.4388 | 4.82 | 17.8555
-0.2 | 1.9486 | 6.4585 | 23.665
-0.19 | 2.5655 | 8.7365 | 31.79
-0.18 | 3.415 | 11.7035 | 42.025
-0.17 | 4.597 | 15.714 | 54.25
-0.16 | 6.173 | 20.274 | 70.71
-0.15 | 8.268 | 26.915 | 91.305
-0.14 | 11.0075 | 35.885 | 113.8
-0.13 | 14.786 | 46.025 | 143.255
-0.12 | 19.551 | 59.12 | 176.41
-0.11 | 25.475 | 75.355 | 213.5
-0.1 | 33.38 | 96.88 | 255.55
-0.09 | 43.14 | 121.44 | 300.8
-0.08 | 55.125 | 149.735 | 349.65
-0.07 | 69.275 | 181.55 | 399.05
-0.06 | 87.705 | 221.95 | 451.3
-0.05 | 109.465 | 265.8 | 504.35
-0.04 | 130.84 | 307.75 | 557.55
-0.03 | 158.605 | 359.35 | 608.55
-0.02 | 190.5 | 409.75 | 661.8
-0.01 | 224.9 | 466.65 | 724.45
0 | 259.85 | 524.1 | 770
0.01 | 292.7 | 568.25 | 801.5
0.02 | 328.35 | 619.25 | 851
0.03 | 364.75 | 677.75 | 900.5
0.04 | 398.7 | 718.9 | 933
0.05 | 427.5 | 766.45 | 957.5
0.06 | 456.55 | 823 | 1006
0.07 | 477.45 | 854 | 1045.5
0.08 | 493 | 887 | 1058
0.09 | 506.15 | 920 | 1091
0.1 | 508.75 | 953 | 1111.5
0.11 | 517.85 | 987.5 | 1132.5
0.12 | 525.5 | 1015.5 | 1155.5
0.13 | 520.5 | 1030.5 | 1160
0.14 | 511 | 1052.5 | 1171.5
0.15 | 501.5 | 1086.5 | 1195.5
0.16 | 484.5 | 1095.5 | 1209.5
0.17 | 468 | 1109 | 1209.5
0.18 | 459.5 | 1116 | 1216.5
0.19 | 441.5 | 1126 | 1214
0.2 | 418.5 | 1149 | 1234
0.21 | 394.5 | 1154 | 1248
0.22 | 370 | 1152 | 1228.5
0.23 | 359 | 1150 | 1234.5
0.24 | 345 | 1164.5 | 1233.5
0.25 | 323 | 1166.5 | 1230.5
0.26 | 303 | 1158 | 1232
0.27 | 277.5 | 1152 | 1217.5
0.28 | 264.5 | 1146.5 | 1207
0.29 | 251.5 | 1152.5 | 1210
0.3 | 235 | 1143 | 1205
0.31 | 228 | 1134.5 | 1189.5
0.32 | 213.5 | 1123 | 1180.5
0.33 | 190 | 1109 | 1163
0.34 | 177.5 | 1103 | 1154.5
0.35 | 178 | 1085 | 1140.5
0.36 | 165 | 1078 | 1129
0.37 | 158 | 1059.5 | 1120
0.38 | 140.5 | 1032.5 | 1088
0.39 | 125.5 | 1015 | 1072
0.4 | 130.5 | 996.5 | 1060.5
0.41 | 114 | 980 | 1042
0.42 | 113 | 957.5 | 1018.5
0.43 | 101.5 | 931 | 995
0.44 | 94.5 | 903 | 977.5
0.45 | 103 | 887 | 949.5
0.46 | 95.5 | 851.5 | 927.5
0.47 | 87 | 818.5 | 920
0.48 | 77.5 | 796 | 880
0.49 | 80 | 767.5 | 840
0.5 | 83 | 760 | 840