## IDS-VDS Characteristic (mA-mm)
VGS (V) | VDS = 0.100 V | VDS = 0.500 V | VDS = 0.900 V
-0.75 | 0.00030549 | 0.0012477 | 0.0040915
-0.74 | 0.00029151 | 0.0011968 | 0.0039596
-0.73 | 0.0002796 | 0.0011547 | 0.003852
-0.72 | 0.00026752 | 0.0011156 | 0.0037376
-0.71 | 0.00025554 | 0.0010743 | 0.0036033
-0.7 | 0.00024273 | 0.0010343 | 0.0035066
-0.69 | 0.00023345 | 0.0010022 | 0.0034017
-0.68 | 0.00022211 | 0.0009603 | 0.0033025
-0.67 | 0.00021308 | 0.0009206 | 0.0031997
-0.66 | 0.00020222 | 0.0008859 | 0.0031155
-0.65 | 0.00019259 | 0.0008593 | 0.0029866
-0.64 | 0.00018552 | 0.0008255 | 0.0029033
-0.63 | 0.0001766 | 0.0007948 | 0.0028002
-0.62 | 0.00016807 | 0.0007668 | 0.0027171
-0.61 | 0.00016039 | 0.0007411 | 0.0026316
-0.6 | 0.00015331 | 0.0007112 | 0.0025415
-0.59 | 0.00014671 | 0.0006855 | 0.0024751
-0.58 | 0.00013953 | 0.0006611 | 0.0023911
-0.57 | 0.00013224 | 0.0006342 | 0.0023244
-0.56 | 0.00012591 | 0.0006123 | 0.0022454
-0.55 | 0.00012081 | 0.0005951 | 0.0021718
-0.54 | 0.00011562 | 0.0005731 | 0.0021185
-0.53 | 0.00011035 | 0.0005503 | 0.0020484
-0.52 | 0.00010545 | 0.0005345 | 0.0019974
-0.51 | 0.0001011 | 0.0005141 | 0.0019299
-0.5 | 9.803e-05 | 0.00050168 | 0.0018833
-0.49 | 9.486e-05 | 0.00048808 | 0.0018412
-0.48 | 9.204e-05 | 0.00047657 | 0.001803
-0.47 | 9.084e-05 | 0.0004712 | 0.0017746
-0.46 | 9.079e-05 | 0.00046736 | 0.0017706
-0.45 | 9.185e-05 | 0.00046992 | 0.0017886
-0.44 | 9.567e-05 | 0.00048073 | 0.0018158
-0.43 | 0.00010219 | 0.0005011 | 0.0018879
-0.42 | 0.00011355 | 0.00053596 | 0.0020016
-0.41 | 0.00012971 | 0.0005967 | 0.0021881
-0.4 | 0.00015342 | 0.0006752 | 0.0024596
-0.39 | 0.00018765 | 0.0007935 | 0.0028602
-0.38 | 0.00023579 | 0.0009626 | 0.0034501
-0.37 | 0.00030352 | 0.0011972 | 0.0042879
-0.36 | 0.00039648 | 0.0015285 | 0.0054792
-0.35 | 0.00052843 | 0.0019829 | 0.007253
-0.34 | 0.0007553 | 0.0026422 | 0.009614
-0.33 | 0.0010119 | 0.0035289 | 0.012913
-0.32 | 0.0013709 | 0.0047778 | 0.017525
-0.31 | 0.0018596 | 0.006606 | 0.02392
-0.3 | 0.0025391 | 0.009013 | 0.033
-0.29 | 0.0034767 | 0.012297 | 0.045464
-0.28 | 0.0047514 | 0.016764 | 0.06253
-0.27 | 0.006745 | 0.022943 | 0.08646
-0.26 | 0.009198 | 0.031471 | 0.11827
-0.25 | 0.012527 | 0.043044 | 0.16162
-0.24 | 0.017045 | 0.05977 | 0.22083
-0.23 | 0.023282 | 0.08153 | 0.30219
-0.22 | 0.031616 | 0.11054 | 0.41024
-0.21 | 0.043062 | 0.14959 | 0.55849
-0.2 | 0.0588 | 0.20203 | 0.7554
-0.19 | 0.07984 | 0.273 | 1.0156
-0.18 | 0.10813 | 0.36863 | 1.3649
-0.17 | 0.14638 | 0.49506 | 1.819
-0.16 | 0.19625 | 0.6642 | 2.4087
-0.15 | 0.26447 | 0.888 | 3.1636
-0.14 | 0.35548 | 1.1767 | 4.1381
-0.13 | 0.4751 | 1.5556 | 5.3649
-0.12 | 0.6368 | 2.0527 | 6.908
-0.11 | 0.8468 | 2.683 | 8.773
-0.1 | 1.1212 | 3.4911 | 10.991
-0.09 | 1.4769 | 4.5105 | 13.717
-0.08 | 1.941 | 5.796 | 16.85
-0.07 | 2.5243 | 7.345 | 20.453
-0.06 | 3.2635 | 9.303 | 24.583
-0.05 | 4.1942 | 11.621 | 29.202
-0.04 | 5.3361 | 14.383 | 34.446
-0.03 | 6.688 | 17.533 | 40.049
-0.02 | 8.368 | 21.277 | 46.288
-0.01 | 10.366 | 25.505 | 52.918
0 | 12.691 | 30.265 | 60.35
0.01 | 15.366 | 35.647 | 67.94
0.02 | 18.35 | 41.257 | 76.08
0.03 | 21.759 | 47.673 | 84.74
0.04 | 25.451 | 54.519 | 93.65
0.05 | 29.473 | 61.63 | 102.91
0.06 | 33.795 | 69.38 | 112.62
0.07 | 38.375 | 77.53 | 122.78
0.08 | 43.156 | 86.01 | 133.07
0.09 | 48.065 | 94.77 | 143.7
0.1 | 53.122 | 103.98 | 154.32
0.11 | 58.01 | 113.41 | 165.45
0.12 | 63.28 | 123.27 | 176.79
0.13 | 68.42 | 133.12 | 188.16
0.14 | 73.42 | 143.34 | 199.84
0.15 | 78.37 | 153.83 | 211.4
0.16 | 83.22 | 164.43 | 223.4
0.17 | 87.93 | 175.21 | 235.25
0.18 | 92.46 | 185.93 | 247.24
0.19 | 96.79 | 197.03 | 259.14
0.2 | 100.94 | 208.13 | 271.33
0.21 | 104.91 | 219.4 | 283.53
0.22 | 108.61 | 230.7 | 295.63
0.23 | 112.13 | 241.93 | 307.9
0.24 | 115.54 | 253.32 | 319.86
0.25 | 118.85 | 264.75 | 332.18
0.26 | 121.78 | 276.11 | 344.24
0.27 | 124.55 | 287.33 | 356.24
0.28 | 127.13 | 298.7 | 368.28
0.29 | 129.58 | 309.94 | 380.05
0.3 | 132.12 | 321.27 | 392.02
0.31 | 134.2 | 332.44 | 403.79
0.32 | 136.23 | 343.31 | 415.38
0.33 | 138.07 | 354.35 | 426.93
0.34 | 139.79 | 365.21 | 438.31
0.35 | 141.64 | 375.87 | 449.51
0.36 | 143.18 | 386.44 | 460.72
0.37 | 144.6 | 396.84 | 471.77
0.38 | 145.89 | 407.06 | 482.47
0.39 | 147.32 | 417.12 | 493.12
0.4 | 148.54 | 426.94 | 503.55
0.41 | 149.71 | 436.51 | 513.89
0.42 | 150.65 | 445.95 | 524.13
0.43 | 151.62 | 455.14 | 533.93
0.44 | 152.82 | 464.09 | 543.67
0.45 | 153.65 | 472.75 | 553.06
0.46 | 154.37 | 481.15 | 562.39
0.47 | 155.21 | 489.26 | 571.3
0.48 | 155.81 | 497.11 | 580
0.49 | 156.81 | 504.65 | 588.4
0.5 | 157.43 | 511.88 | 596.8

## Tranconductance (mS-mm)
VGS (V) | VDS = 0.100 V | VDS = 0.500 V | VDS = 0.900 V
-0.75 | -0.001398 | -0.00509 | -0.01319
-0.74 | -0.0012945 | -0.00465 | -0.011975
-0.73 | -0.0011995 | -0.00406 | -0.0111
-0.72 | -0.001203 | -0.00402 | -0.012435
-0.71 | -0.0012395 | -0.004065 | -0.01155
-0.7 | -0.0011045 | -0.003605 | -0.01008
-0.69 | -0.001031 | -0.0037 | -0.010205
-0.68 | -0.0010185 | -0.00408 | -0.0101
-0.67 | -0.0009945 | -0.00372 | -0.00935
-0.66 | -0.0010245 | -0.003065 | -0.010655
-0.65 | -0.000835 | -0.00302 | -0.01061
-0.64 | -0.0007995 | -0.003225 | -0.00932
-0.63 | -0.0008725 | -0.002935 | -0.00931
-0.62 | -0.0008105 | -0.002685 | -0.00843
-0.61 | -0.000738 | -0.00278 | -0.00878
-0.6 | -0.000684 | -0.00278 | -0.007825
-0.59 | -0.000689 | -0.002505 | -0.00752
-0.58 | -0.0007235 | -0.002565 | -0.007535
-0.57 | -0.000681 | -0.00244 | -0.007285
-0.56 | -0.0005715 | -0.001955 | -0.00763
-0.55 | -0.0005145 | -0.00196 | -0.006345
-0.54 | -0.000523 | -0.00224 | -0.00617
-0.53 | -0.0005085 | -0.00193 | -0.006055
-0.52 | -0.0004625 | -0.00181 | -0.005925
-0.51 | -0.000371 | -0.001641 | -0.005705
-0.5 | -0.000312 | -0.001301 | -0.004435
-0.49 | -0.0002995 | -0.0012555 | -0.004015
-0.48 | -0.000201 | -0.000844 | -0.00333
-0.47 | -6.25e-05 | -0.0004605 | -0.00162
-0.46 | 5.05e-05 | -6.4e-05 | 0.0007
-0.45 | 0.000244 | 0.0006685 | 0.00226
-0.44 | 0.000517 | 0.001559 | 0.004965
-0.43 | 0.000894 | 0.0027615 | 0.00929
-0.42 | 0.001376 | 0.00478 | 0.01501
-0.41 | 0.0019935 | 0.006962 | 0.0229
-0.4 | 0.002897 | 0.00984 | 0.033605
-0.39 | 0.0041185 | 0.01437 | 0.049525
-0.38 | 0.0057935 | 0.020185 | 0.071385
-0.37 | 0.0080345 | 0.028295 | 0.101455
-0.36 | 0.0112455 | 0.039285 | 0.148255
-0.35 | 0.017941 | 0.055685 | 0.20674
-0.34 | 0.0241735 | 0.0773 | 0.283
-0.33 | 0.03078 | 0.10678 | 0.39555
-0.32 | 0.042385 | 0.153855 | 0.55035
-0.31 | 0.05841 | 0.21176 | 0.77375
-0.3 | 0.080855 | 0.28455 | 1.0772
-0.29 | 0.110615 | 0.38755 | 1.4765
-0.28 | 0.163415 | 0.5323 | 2.0498
-0.27 | 0.22233 | 0.73535 | 2.787
-0.26 | 0.2891 | 1.00505 | 3.758
-0.25 | 0.39235 | 1.41495 | 5.128
-0.24 | 0.53775 | 1.9243 | 7.0285
-0.23 | 0.72855 | 2.5385 | 9.4705
-0.22 | 0.989 | 3.403 | 12.815
-0.21 | 1.3592 | 4.5745 | 17.258
-0.2 | 1.8389 | 6.1705 | 22.8555
-0.19 | 2.4665 | 8.33 | 30.475
-0.18 | 3.327 | 11.103 | 40.17
-0.17 | 4.406 | 14.7785 | 52.19
-0.16 | 5.9045 | 19.647 | 67.23
-0.15 | 7.9615 | 25.625 | 86.47
-0.14 | 10.5315 | 33.38 | 110.065
-0.13 | 14.066 | 43.8 | 138.495
-0.12 | 18.585 | 56.37 | 170.405
-0.11 | 24.22 | 71.92 | 204.15
-0.1 | 31.505 | 91.375 | 247.2
-0.09 | 40.99 | 115.245 | 292.95
-0.08 | 52.37 | 141.725 | 336.8
-0.07 | 66.125 | 175.35 | 386.65
-0.06 | 83.495 | 213.8 | 437.45
-0.05 | 103.63 | 254 | 493.15
-0.04 | 124.69 | 295.6 | 542.35
-0.03 | 151.595 | 344.7 | 592.1
-0.02 | 183.9 | 398.6 | 643.45
-0.01 | 216.15 | 449.4 | 703.1
0 | 250 | 507.1 | 751.1
0.01 | 282.95 | 549.6 | 786.5
0.02 | 319.65 | 601.3 | 840
0.03 | 355.05 | 663.1 | 878.5
0.04 | 385.7 | 697.85 | 908.5
0.05 | 417.2 | 743.05 | 948.5
0.06 | 445.1 | 795 | 993.5
0.07 | 468.05 | 831.5 | 1022.5
0.08 | 484.5 | 862 | 1046
0.09 | 498.3 | 898.5 | 1062.5
0.1 | 497.25 | 932 | 1087.5
0.11 | 507.9 | 964.5 | 1123.5
0.12 | 520.5 | 985.5 | 1135.5
0.13 | 507 | 1003.5 | 1152.5
0.14 | 497.5 | 1035.5 | 1162
0.15 | 490 | 1054.5 | 1178
0.16 | 478 | 1069 | 1192.5
0.17 | 462 | 1075 | 1192
0.18 | 443 | 1091 | 1194.5
0.19 | 424 | 1110 | 1204.5
0.2 | 406 | 1118.5 | 1219.5
0.21 | 383.5 | 1128.5 | 1215
0.22 | 361 | 1126.5 | 1218.5
0.23 | 346.5 | 1131 | 1211.5
0.24 | 336 | 1141 | 1214
0.25 | 312 | 1139.5 | 1219
0.26 | 285 | 1129 | 1203
0.27 | 267.5 | 1129.5 | 1202
0.28 | 251.5 | 1130.5 | 1190.5
0.29 | 249.5 | 1128.5 | 1187
0.3 | 231 | 1125 | 1187
0.31 | 205.5 | 1102 | 1168
0.32 | 193.5 | 1095.5 | 1157
0.33 | 178 | 1095 | 1146.5
0.34 | 178.5 | 1076 | 1129
0.35 | 169.5 | 1061.5 | 1120.5
0.36 | 148 | 1048.5 | 1113
0.37 | 135.5 | 1031 | 1087.5
0.38 | 136 | 1014 | 1067.5
0.39 | 132.5 | 994 | 1054
0.4 | 119.5 | 969.5 | 1038.5
0.41 | 105.5 | 950.5 | 1029
0.42 | 95.5 | 931.5 | 1002
0.43 | 108.5 | 907 | 977
0.44 | 101.5 | 880.5 | 956.5
0.45 | 77.5 | 853 | 936
0.46 | 78 | 825.5 | 912
0.47 | 72 | 798 | 880.5
0.48 | 80 | 769.5 | 855
0.49 | 81 | 738.5 | 840
0.5 | 62 | 723 | 840