## IDS-VDS Characteristic (mA-mm)
VGS (V) | VDS = 0.100 V | VDS = 0.500 V | VDS = 0.900 V
-0.75 | 0.00035468 | 0.001462 | 0.0049361
-0.74 | 0.00033629 | 0.0014146 | 0.004773
-0.73 | 0.00032152 | 0.0013598 | 0.0046437
-0.72 | 0.00030734 | 0.0013178 | 0.0044902
-0.71 | 0.00029301 | 0.0012617 | 0.0043398
-0.7 | 0.00027946 | 0.0012206 | 0.0042003
-0.69 | 0.00026669 | 0.0011709 | 0.0040599
-0.68 | 0.00025505 | 0.0011282 | 0.0039449
-0.67 | 0.00024542 | 0.0010746 | 0.0038261
-0.66 | 0.00023411 | 0.0010404 | 0.0036941
-0.65 | 0.00022126 | 0.0010057 | 0.003569
-0.64 | 0.00021153 | 0.0009672 | 0.0034689
-0.63 | 0.00020093 | 0.0009293 | 0.0033444
-0.62 | 0.00019319 | 0.0008995 | 0.0032472
-0.61 | 0.00018339 | 0.0008655 | 0.0031458
-0.6 | 0.00017529 | 0.0008325 | 0.0030306
-0.59 | 0.00016675 | 0.0008 | 0.0029309
-0.58 | 0.00015934 | 0.0007697 | 0.0028504
-0.57 | 0.00015199 | 0.0007391 | 0.0027286
-0.56 | 0.00014447 | 0.0007064 | 0.0026625
-0.55 | 0.000139 | 0.0006852 | 0.0025799
-0.54 | 0.00013233 | 0.0006635 | 0.0025104
-0.53 | 0.00012654 | 0.000637 | 0.0024082
-0.52 | 0.00012067 | 0.0006183 | 0.0023324
-0.51 | 0.00011534 | 0.0005971 | 0.0022707
-0.5 | 0.00011079 | 0.0005742 | 0.0022036
-0.49 | 0.00010769 | 0.000559 | 0.0021497
-0.48 | 0.000105 | 0.0005422 | 0.0021105
-0.47 | 0.00010232 | 0.000533 | 0.0020796
-0.46 | 0.00010209 | 0.0005252 | 0.0020445
-0.45 | 0.00010168 | 0.0005261 | 0.0020344
-0.44 | 0.00010431 | 0.0005302 | 0.0020569
-0.43 | 0.00011042 | 0.0005509 | 0.0021166
-0.42 | 0.00011976 | 0.0005787 | 0.0022066
-0.41 | 0.00013484 | 0.0006251 | 0.0023739
-0.4 | 0.00015618 | 0.000702 | 0.0026188
-0.39 | 0.00018802 | 0.0008094 | 0.0029998
-0.38 | 0.00023265 | 0.000967 | 0.0035429
-0.37 | 0.00029683 | 0.0011863 | 0.0043209
-0.36 | 0.00038614 | 0.0014938 | 0.0054562
-0.35 | 0.0005097 | 0.0019295 | 0.007136
-0.34 | 0.0007256 | 0.0025372 | 0.009386
-0.33 | 0.0009748 | 0.0033831 | 0.012534
-0.32 | 0.0013179 | 0.0045539 | 0.017016
-0.31 | 0.0017839 | 0.006346 | 0.023173
-0.3 | 0.002445 | 0.008627 | 0.031815
-0.29 | 0.0033426 | 0.01174 | 0.043754
-0.28 | 0.0045778 | 0.016071 | 0.06006
-0.27 | 0.006489 | 0.022047 | 0.08315
-0.26 | 0.008867 | 0.030242 | 0.11436
-0.25 | 0.012076 | 0.041239 | 0.15601
-0.24 | 0.016502 | 0.056478 | 0.21394
-0.23 | 0.022516 | 0.07812 | 0.29443
-0.22 | 0.030628 | 0.10625 | 0.39722
-0.21 | 0.04166 | 0.14407 | 0.53956
-0.2 | 0.056647 | 0.19505 | 0.7278
-0.19 | 0.0788 | 0.26406 | 0.982
-0.18 | 0.10667 | 0.35702 | 1.3207
-0.17 | 0.14406 | 0.4779 | 1.7688
-0.16 | 0.19404 | 0.6416 | 2.3378
-0.15 | 0.26112 | 0.8566 | 3.0847
-0.14 | 0.3513 | 1.1392 | 4.0372
-0.13 | 0.46995 | 1.5104 | 5.2099
-0.12 | 0.6256 | 1.9845 | 6.722
-0.11 | 0.8302 | 2.6057 | 8.587
-0.1 | 1.1034 | 3.3864 | 10.777
-0.09 | 1.4575 | 4.4055 | 13.432
-0.08 | 1.9116 | 5.6376 | 16.526
-0.07 | 2.4941 | 7.17 | 20.011
-0.06 | 3.2275 | 9.071 | 24.137
-0.05 | 4.1522 | 11.33 | 28.719
-0.04 | 5.2871 | 14.047 | 33.856
-0.03 | 6.638 | 17.24 | 39.512
-0.02 | 8.304 | 20.889 | 45.616
-0.01 | 10.282 | 25.111 | 52.272
0 | 12.615 | 29.83 | 59.56
0.01 | 15.285 | 35.106 | 67.26
0.02 | 18.274 | 40.779 | 75.3
0.03 | 21.681 | 47.158 | 83.87
0.04 | 25.409 | 53.865 | 92.77
0.05 | 29.396 | 61.13 | 102.08
0.06 | 33.745 | 68.7 | 111.76
0.07 | 38.332 | 76.96 | 121.86
0.08 | 43.099 | 85.45 | 132.08
0.09 | 48.063 | 94.21 | 142.67
0.1 | 53.09 | 103.4 | 153.48
0.11 | 58.05 | 112.78 | 164.59
0.12 | 63.23 | 122.68 | 175.96
0.13 | 68.34 | 132.63 | 187.16
0.14 | 73.45 | 142.83 | 198.87
0.15 | 78.37 | 153.2 | 210.58
0.16 | 83.26 | 163.89 | 222.44
0.17 | 88.02 | 174.61 | 234.44
0.18 | 92.55 | 185.51 | 246.3
0.19 | 96.8 | 196.55 | 258.41
0.2 | 100.95 | 207.55 | 270.6
0.21 | 104.98 | 218.98 | 282.85
0.22 | 108.71 | 230.3 | 294.95
0.23 | 112.3 | 241.65 | 307.24
0.24 | 115.68 | 253.11 | 319.31
0.25 | 118.79 | 264.43 | 331.56
0.26 | 121.94 | 275.87 | 343.81
0.27 | 124.62 | 287.28 | 355.65
0.28 | 127.23 | 298.61 | 367.87
0.29 | 129.78 | 309.91 | 379.75
0.3 | 132.12 | 321.22 | 391.75
0.31 | 134.36 | 332.5 | 403.61
0.32 | 136.35 | 343.58 | 415.21
0.33 | 138.19 | 354.58 | 426.87
0.34 | 140.05 | 365.39 | 438.4
0.35 | 141.9 | 376.19 | 449.62
0.36 | 143.32 | 386.78 | 460.83
0.37 | 144.8 | 397.36 | 471.98
0.38 | 146.17 | 407.66 | 482.81
0.39 | 147.49 | 417.55 | 493.57
0.4 | 148.87 | 427.53 | 504.07
0.41 | 149.93 | 437.22 | 514.36
0.42 | 150.9 | 446.83 | 524.63
0.43 | 152.04 | 456.04 | 534.64
0.44 | 152.91 | 465 | 544.33
0.45 | 153.93 | 473.69 | 554
0.46 | 154.69 | 482.25 | 563.25
0.47 | 155.46 | 490.41 | 572.3
0.48 | 156.33 | 498.29 | 581
0.49 | 157.19 | 505.94 | 589.8
0.5 | 157.73 | 513.33 | 598.1

## Tranconductance (mS-mm)
VGS (V) | VDS = 0.100 V | VDS = 0.500 V | VDS = 0.900 V
-0.75 | -0.001839 | -0.00474 | -0.01631
-0.74 | -0.001658 | -0.00511 | -0.01462
-0.73 | -0.0014475 | -0.00484 | -0.01414
-0.72 | -0.0014255 | -0.004905 | -0.015195
-0.71 | -0.001394 | -0.00486 | -0.014495
-0.7 | -0.001316 | -0.00454 | -0.013995
-0.69 | -0.0012205 | -0.00462 | -0.01277
-0.68 | -0.0010635 | -0.004815 | -0.01169
-0.67 | -0.001047 | -0.00439 | -0.01254
-0.66 | -0.001208 | -0.003445 | -0.012855
-0.65 | -0.001129 | -0.00366 | -0.01126
-0.64 | -0.0010165 | -0.00382 | -0.01123
-0.63 | -0.000917 | -0.003385 | -0.011085
-0.62 | -0.000877 | -0.00319 | -0.00993
-0.61 | -0.000895 | -0.00335 | -0.01083
-0.6 | -0.000832 | -0.003275 | -0.010745
-0.59 | -0.0007975 | -0.00314 | -0.00901
-0.58 | -0.000738 | -0.003045 | -0.010115
-0.57 | -0.0007435 | -0.003165 | -0.009395
-0.56 | -0.0006495 | -0.002695 | -0.007435
-0.55 | -0.000607 | -0.002145 | -0.007605
-0.54 | -0.000623 | -0.00241 | -0.008585
-0.53 | -0.000583 | -0.00226 | -0.0089
-0.52 | -0.00056 | -0.001995 | -0.006875
-0.51 | -0.000494 | -0.002205 | -0.00644
-0.5 | -0.0003825 | -0.001905 | -0.00605
-0.49 | -0.0002895 | -0.0016 | -0.004655
-0.48 | -0.0002685 | -0.0013 | -0.003505
-0.47 | -0.0001455 | -0.00085 | -0.0033
-0.46 | -3.2e-05 | -0.000345 | -0.00226
-0.45 | 0.000111 | 0.00025 | 0.00062
-0.44 | 0.000437 | 0.00124 | 0.00411
-0.43 | 0.0007725 | 0.002425 | 0.007485
-0.42 | 0.001221 | 0.00371 | 0.012865
-0.41 | 0.001821 | 0.006165 | 0.02061
-0.4 | 0.002659 | 0.009215 | 0.031295
-0.39 | 0.0038235 | 0.01325 | 0.046205
-0.38 | 0.0054405 | 0.018845 | 0.066055
-0.37 | 0.0076745 | 0.02634 | 0.095665
-0.36 | 0.0106435 | 0.03716 | 0.140755
-0.35 | 0.016973 | 0.05217 | 0.19649
-0.34 | 0.023255 | 0.07268 | 0.2699
-0.33 | 0.029615 | 0.100835 | 0.3815
-0.32 | 0.040455 | 0.148145 | 0.53195
-0.31 | 0.056355 | 0.203655 | 0.73995
-0.3 | 0.077935 | 0.2697 | 1.02905
-0.29 | 0.10664 | 0.3722 | 1.41225
-0.28 | 0.15732 | 0.51535 | 1.9698
-0.27 | 0.21446 | 0.70855 | 2.715
-0.26 | 0.27935 | 0.9596 | 3.643
-0.25 | 0.38175 | 1.3118 | 4.979
-0.24 | 0.522 | 1.84405 | 6.921
-0.23 | 0.7063 | 2.4886 | 9.164
-0.22 | 0.9572 | 3.2975 | 12.2565
-0.21 | 1.30095 | 4.44 | 16.529
-0.2 | 1.857 | 5.9995 | 22.122
-0.19 | 2.50115 | 8.0985 | 29.645
-0.18 | 3.263 | 10.692 | 39.34
-0.17 | 4.3685 | 14.229 | 50.855
-0.16 | 5.853 | 18.935 | 65.795
-0.15 | 7.863 | 24.88 | 84.97
-0.14 | 10.4415 | 32.69 | 106.26
-0.13 | 13.715 | 42.265 | 134.24
-0.12 | 18.0125 | 54.765 | 168.855
-0.11 | 23.89 | 70.095 | 202.75
-0.1 | 31.365 | 89.99 | 242.25
-0.09 | 40.41 | 112.56 | 287.45
-0.08 | 51.83 | 138.225 | 328.95
-0.07 | 65.795 | 171.67 | 380.55
-0.06 | 82.905 | 208 | 435.4
-0.05 | 102.98 | 248.8 | 485.95
-0.04 | 124.29 | 295.5 | 539.65
-0.03 | 150.845 | 342.1 | 588
-0.02 | 182.2 | 393.55 | 638
-0.01 | 215.55 | 447.05 | 697.2
0 | 250.15 | 499.75 | 749.4
0.01 | 282.95 | 547.45 | 787
0.02 | 319.8 | 602.6 | 830.5
0.03 | 356.75 | 654.3 | 873.5
0.04 | 385.75 | 698.6 | 910.5
0.05 | 416.8 | 741.75 | 949.5
0.06 | 446.8 | 791.5 | 989
0.07 | 467.7 | 837.5 | 1016
0.08 | 486.55 | 862.5 | 1040.5
0.09 | 499.55 | 897.5 | 1070
0.1 | 499.35 | 928.5 | 1096
0.11 | 507 | 964 | 1124
0.12 | 514.5 | 992.5 | 1128.5
0.13 | 511 | 1007.5 | 1145.5
0.14 | 501.5 | 1028.5 | 1171
0.15 | 490.5 | 1053 | 1178.5
0.16 | 482.5 | 1070.5 | 1193
0.17 | 464.5 | 1081 | 1193
0.18 | 439 | 1097 | 1198.5
0.19 | 420 | 1102 | 1215
0.2 | 409 | 1121.5 | 1222
0.21 | 388 | 1137.5 | 1217.5
0.22 | 366 | 1133.5 | 1219.5
0.23 | 348.5 | 1140.5 | 1218
0.24 | 324.5 | 1139 | 1216
0.25 | 313 | 1138 | 1225
0.26 | 291.5 | 1142.5 | 1204.5
0.27 | 264.5 | 1137 | 1203
0.28 | 258 | 1131.5 | 1205
0.29 | 244.5 | 1130.5 | 1194
0.3 | 229 | 1129.5 | 1193
0.31 | 211.5 | 1118 | 1173
0.32 | 191.5 | 1104 | 1163
0.33 | 185 | 1090.5 | 1159.5
0.34 | 185.5 | 1080.5 | 1137.5
0.35 | 163.5 | 1069.5 | 1121.5
0.36 | 145 | 1058.5 | 1118
0.37 | 142.5 | 1044 | 1099
0.38 | 134.5 | 1009.5 | 1079.5
0.39 | 135 | 993.5 | 1063
0.4 | 122 | 983.5 | 1039.5
0.41 | 101.5 | 965 | 1028
0.42 | 105.5 | 941 | 1014
0.43 | 100.5 | 908.5 | 985
0.44 | 94.5 | 882.5 | 968
0.45 | 89 | 862.5 | 946
0.46 | 76.5 | 836 | 915
0.47 | 82 | 802 | 887.5
0.48 | 86.5 | 776.5 | 875
0.49 | 70 | 752 | 855
0.5 | 54 | 739 | 830