## IDS-VDS Characteristic (mA-mm)
VGS (V) | VDS = 0.100 V | VDS = 0.500 V | VDS = 0.900 V
-0.75 | 0.00034431 | 0.0014237 | 0.0046494
-0.74 | 0.00032876 | 0.0013692 | 0.0045026
-0.73 | 0.0003147 | 0.0013208 | 0.0043663
-0.72 | 0.00030219 | 0.0012784 | 0.0042574
-0.71 | 0.00028675 | 0.0012397 | 0.0041432
-0.7 | 0.00027617 | 0.0011849 | 0.0040121
-0.69 | 0.00026099 | 0.0011413 | 0.0038872
-0.68 | 0.00024848 | 0.0010981 | 0.0037514
-0.67 | 0.00024127 | 0.0010572 | 0.0036292
-0.66 | 0.00022731 | 0.0010184 | 0.0035297
-0.65 | 0.00021754 | 0.0009856 | 0.003403
-0.64 | 0.0002082 | 0.0009447 | 0.0033098
-0.63 | 0.00019909 | 0.0009084 | 0.0032083
-0.62 | 0.00019007 | 0.0008752 | 0.0030774
-0.61 | 0.0001811 | 0.0008444 | 0.0029963
-0.6 | 0.000173 | 0.000815 | 0.0028987
-0.59 | 0.00016506 | 0.00078 | 0.0028125
-0.58 | 0.00015854 | 0.0007524 | 0.0027373
-0.57 | 0.0001503 | 0.0007324 | 0.0026456
-0.56 | 0.00014322 | 0.0006952 | 0.0025492
-0.55 | 0.00013701 | 0.0006691 | 0.0024664
-0.54 | 0.00013086 | 0.0006488 | 0.0023828
-0.53 | 0.00012412 | 0.000627 | 0.0023166
-0.52 | 0.00011894 | 0.0006061 | 0.0022478
-0.51 | 0.00011362 | 0.0005854 | 0.0021759
-0.5 | 0.00010961 | 0.0005643 | 0.002128
-0.49 | 0.000106 | 0.0005502 | 0.0020718
-0.48 | 0.00010279 | 0.0005304 | 0.0020423
-0.47 | 0.00010133 | 0.0005227 | 0.0020034
-0.46 | 0.00010016 | 0.000518 | 0.0019742
-0.45 | 0.00010045 | 0.0005195 | 0.0019745
-0.44 | 0.0001034 | 0.0005289 | 0.0020041
-0.43 | 0.00011007 | 0.0005521 | 0.0020754
-0.42 | 0.00012 | 0.000581 | 0.0021841
-0.41 | 0.00013537 | 0.0006315 | 0.0023559
-0.4 | 0.00015838 | 0.0007103 | 0.0026208
-0.39 | 0.00019208 | 0.0008228 | 0.0030322
-0.38 | 0.00023822 | 0.0009878 | 0.0035952
-0.37 | 0.00030381 | 0.0012149 | 0.0044127
-0.36 | 0.00039521 | 0.0015371 | 0.0055921
-0.35 | 0.00052328 | 0.0019845 | 0.007324
-0.34 | 0.0007458 | 0.0026182 | 0.009653
-0.33 | 0.0010002 | 0.0034883 | 0.012883
-0.32 | 0.0013549 | 0.0047043 | 0.017487
-0.31 | 0.0018401 | 0.006545 | 0.0239
-0.3 | 0.0025139 | 0.008888 | 0.032886
-0.29 | 0.0034236 | 0.012085 | 0.045052
-0.28 | 0.004671 | 0.016432 | 0.06243
-0.27 | 0.006657 | 0.022593 | 0.08586
-0.26 | 0.009071 | 0.030972 | 0.1172
-0.25 | 0.012367 | 0.042422 | 0.16072
-0.24 | 0.016792 | 0.05818 | 0.21872
-0.23 | 0.022994 | 0.0794 | 0.29855
-0.22 | 0.03128 | 0.10787 | 0.40738
-0.21 | 0.042456 | 0.14638 | 0.54978
-0.2 | 0.05812 | 0.19863 | 0.7421
-0.19 | 0.07852 | 0.26849 | 1.0018
-0.18 | 0.10683 | 0.36359 | 1.3441
-0.17 | 0.1445 | 0.48698 | 1.7934
-0.16 | 0.19442 | 0.6558 | 2.3829
-0.15 | 0.26211 | 0.8723 | 3.1176
-0.14 | 0.3515 | 1.1631 | 4.0936
-0.13 | 0.47127 | 1.5401 | 5.2925
-0.12 | 0.6299 | 2.0164 | 6.818
-0.11 | 0.8406 | 2.65 | 8.64
-0.1 | 1.1108 | 3.4431 | 10.862
-0.09 | 1.4681 | 4.4711 | 13.562
-0.08 | 1.924 | 5.732 | 16.69
-0.07 | 2.5088 | 7.287 | 20.231
-0.06 | 3.2476 | 9.173 | 24.355
-0.05 | 4.1805 | 11.504 | 29.008
-0.04 | 5.3237 | 14.205 | 34.144
-0.03 | 6.655 | 17.413 | 39.793
-0.02 | 8.352 | 21.115 | 45.904
-0.01 | 10.318 | 25.316 | 52.667
0 | 12.672 | 30.032 | 59.99
0.01 | 15.321 | 35.37 | 67.64
0.02 | 18.351 | 41.09 | 75.68
0.03 | 21.748 | 47.452 | 84.49
0.04 | 25.444 | 54.317 | 93.23
0.05 | 29.489 | 61.44 | 102.68
0.06 | 33.797 | 69.26 | 112.35
0.07 | 38.417 | 77.33 | 122.42
0.08 | 43.228 | 85.93 | 132.86
0.09 | 48.154 | 94.66 | 143.35
0.1 | 53.204 | 103.84 | 154.21
0.11 | 58.17 | 113.29 | 165.25
0.12 | 63.43 | 123.14 | 176.63
0.13 | 68.5 | 133.19 | 188.03
0.14 | 73.59 | 143.32 | 199.67
0.15 | 78.56 | 153.8 | 211.32
0.16 | 83.54 | 164.33 | 223.3
0.17 | 88.21 | 175.23 | 235.3
0.18 | 92.72 | 186.17 | 247.12
0.19 | 97 | 197.19 | 259.35
0.2 | 101.2 | 208.34 | 271.52
0.21 | 105.25 | 219.61 | 283.76
0.22 | 109.11 | 230.95 | 296.08
0.23 | 112.64 | 242.33 | 308.1
0.24 | 115.96 | 253.76 | 320.37
0.25 | 119.16 | 265.23 | 332.7
0.26 | 122.06 | 276.65 | 344.81
0.27 | 125.12 | 288.08 | 356.81
0.28 | 127.69 | 299.4 | 368.88
0.29 | 130.17 | 310.76 | 380.83
0.3 | 132.52 | 322.04 | 392.88
0.31 | 134.56 | 333.29 | 404.65
0.32 | 136.76 | 344.39 | 416.2
0.33 | 138.71 | 355.48 | 427.93
0.34 | 140.51 | 366.38 | 439.37
0.35 | 142.1 | 377.06 | 450.72
0.36 | 143.82 | 387.71 | 462
0.37 | 145.3 | 398.24 | 472.95
0.38 | 146.69 | 408.56 | 484.02
0.39 | 147.97 | 418.59 | 494.65
0.4 | 149.05 | 428.53 | 505.23
0.41 | 150.46 | 438.22 | 515.56
0.42 | 151.44 | 447.78 | 525.81
0.43 | 152.48 | 457.01 | 535.81
0.44 | 153.36 | 465.95 | 545.53
0.45 | 154.12 | 474.79 | 555.04
0.46 | 155.28 | 483.31 | 564.37
0.47 | 156.03 | 491.49 | 573.5
0.48 | 156.75 | 499.49 | 582.1
0.49 | 157.38 | 507.03 | 590.8
0.5 | 158.31 | 514.36 | 599.4

## Tranconductance (mS-mm)
VGS (V) | VDS = 0.100 V | VDS = 0.500 V | VDS = 0.900 V
-0.75 | -0.001555 | -0.00545 | -0.01468
-0.74 | -0.0014805 | -0.005145 | -0.014155
-0.73 | -0.0013285 | -0.00454 | -0.01226
-0.72 | -0.0013975 | -0.004055 | -0.011155
-0.71 | -0.001301 | -0.004675 | -0.012265
-0.7 | -0.001288 | -0.00492 | -0.0128
-0.69 | -0.0013845 | -0.00434 | -0.013035
-0.68 | -0.000986 | -0.004205 | -0.0129
-0.67 | -0.0010585 | -0.003985 | -0.011085
-0.66 | -0.0011865 | -0.00358 | -0.01131
-0.65 | -0.0009555 | -0.003685 | -0.010995
-0.64 | -0.0009225 | -0.00386 | -0.009735
-0.63 | -0.0009065 | -0.003475 | -0.01162
-0.62 | -0.0008995 | -0.0032 | -0.0106
-0.61 | -0.0008535 | -0.00301 | -0.008935
-0.6 | -0.000802 | -0.00322 | -0.00919
-0.59 | -0.000723 | -0.00313 | -0.00807
-0.58 | -0.000738 | -0.00238 | -0.008345
-0.57 | -0.000766 | -0.00286 | -0.009405
-0.56 | -0.0006645 | -0.003165 | -0.00896
-0.55 | -0.000618 | -0.00232 | -0.00832
-0.54 | -0.0006445 | -0.002105 | -0.00749
-0.53 | -0.000596 | -0.002135 | -0.00675
-0.52 | -0.000525 | -0.00208 | -0.007035
-0.51 | -0.0004665 | -0.00209 | -0.00599
-0.5 | -0.000381 | -0.00176 | -0.005205
-0.49 | -0.000341 | -0.001695 | -0.004285
-0.48 | -0.0002335 | -0.001375 | -0.00342
-0.47 | -0.0001315 | -0.00062 | -0.003405
-0.46 | -4.4e-05 | -0.00016 | -0.001445
-0.45 | 0.000162 | 0.000545 | 0.001495
-0.44 | 0.000481 | 0.00163 | 0.005045
-0.43 | 0.00083 | 0.002605 | 0.009
-0.42 | 0.001265 | 0.00397 | 0.014025
-0.41 | 0.001919 | 0.006465 | 0.021835
-0.4 | 0.0028355 | 0.009565 | 0.033815
-0.39 | 0.003992 | 0.013875 | 0.04872
-0.38 | 0.0055865 | 0.019605 | 0.069025
-0.37 | 0.0078495 | 0.027465 | 0.099845
-0.36 | 0.0109735 | 0.03848 | 0.145565
-0.35 | 0.0175295 | 0.054055 | 0.203045
-0.34 | 0.023846 | 0.07519 | 0.27795
-0.33 | 0.030455 | 0.104305 | 0.3917
-0.32 | 0.041995 | 0.152835 | 0.55085
-0.31 | 0.05795 | 0.209185 | 0.76995
-0.3 | 0.079175 | 0.277 | 1.0576
-0.29 | 0.107855 | 0.3772 | 1.4772
-0.28 | 0.16167 | 0.5254 | 2.0404
-0.27 | 0.22 | 0.727 | 2.7385
-0.26 | 0.2855 | 0.99145 | 3.743
-0.25 | 0.38605 | 1.3604 | 5.076
-0.24 | 0.53135 | 1.8489 | 6.8915
-0.23 | 0.7244 | 2.4845 | 9.433
-0.22 | 0.9731 | 3.349 | 12.5615
-0.21 | 1.342 | 4.538 | 16.736
-0.2 | 1.8032 | 6.1055 | 22.601
-0.19 | 2.4355 | 8.248 | 30.1
-0.18 | 3.299 | 10.9245 | 39.58
-0.17 | 4.3795 | 14.6105 | 51.94
-0.16 | 5.8805 | 19.266 | 66.21
-0.15 | 7.854 | 25.365 | 85.535
-0.14 | 10.458 | 33.39 | 108.745
-0.13 | 13.92 | 42.665 | 136.22
-0.12 | 18.4665 | 55.495 | 167.375
-0.11 | 24.045 | 71.335 | 202.2
-0.1 | 31.375 | 91.055 | 246.1
-0.09 | 40.66 | 114.445 | 291.4
-0.08 | 52.035 | 140.795 | 333.45
-0.07 | 66.18 | 172.05 | 383.25
-0.06 | 83.585 | 210.85 | 438.85
-0.05 | 103.805 | 251.6 | 489.45
-0.04 | 123.725 | 295.45 | 539.25
-0.03 | 151.415 | 345.5 | 588
-0.02 | 183.15 | 395.15 | 643.7
-0.01 | 216 | 445.85 | 704.3
0 | 250.15 | 502.7 | 748.65
0.01 | 283.95 | 552.9 | 784.5
0.02 | 321.35 | 604.1 | 842.5
0.03 | 354.65 | 661.35 | 877.5
0.04 | 387.05 | 699.4 | 909.5
0.05 | 417.65 | 747.15 | 956
0.06 | 446.4 | 794.5 | 987
0.07 | 471.55 | 833.5 | 1025.5
0.08 | 486.85 | 866.5 | 1046.5
0.09 | 498.8 | 895.5 | 1067.5
0.1 | 500.8 | 931.5 | 1095
0.11 | 511.3 | 965 | 1121
0.12 | 516.5 | 995 | 1139
0.13 | 508 | 1009 | 1152
0.14 | 503 | 1030.5 | 1164.5
0.15 | 497.5 | 1050.5 | 1181.5
0.16 | 482.5 | 1071.5 | 1199
0.17 | 459 | 1092 | 1191
0.18 | 439.5 | 1098 | 1202.5
0.19 | 424 | 1108.5 | 1220
0.2 | 412.5 | 1121 | 1220.5
0.21 | 395.5 | 1130.5 | 1228
0.22 | 369.5 | 1136 | 1217
0.23 | 342.5 | 1140.5 | 1214.5
0.24 | 326 | 1145 | 1230
0.25 | 305 | 1144.5 | 1222
0.26 | 298 | 1142.5 | 1205.5
0.27 | 281.5 | 1137.5 | 1203.5
0.28 | 252.5 | 1134 | 1201
0.29 | 241.5 | 1132 | 1200
0.3 | 219.5 | 1126.5 | 1191
0.31 | 212 | 1117.5 | 1166
0.32 | 207.5 | 1109.5 | 1164
0.33 | 187.5 | 1099.5 | 1158.5
0.34 | 169.5 | 1079 | 1139.5
0.35 | 165.5 | 1066.5 | 1131.5
0.36 | 160 | 1059 | 1111.5
0.37 | 143.5 | 1042.5 | 1101
0.38 | 133.5 | 1017.5 | 1085
0.39 | 118 | 998.5 | 1060.5
0.4 | 124.5 | 981.5 | 1045.5
0.41 | 119.5 | 962.5 | 1029
0.42 | 101 | 939.5 | 1012.5
0.43 | 96 | 908.5 | 986
0.44 | 82 | 889 | 961.5
0.45 | 96 | 868 | 942
0.46 | 95.5 | 835 | 923
0.47 | 73.5 | 809 | 886.5
0.48 | 67.5 | 777 | 865
0.49 | 78 | 743.5 | 865
0.5 | 93 | 733 | 860