## IDS-VDS Characteristic (mA-mm)
VGS (V) | VDS = 0.100 V | VDS = 0.500 V | VDS = 0.900 V
-0.75 | 0.00034318 | 0.0014003 | 0.0046876
-0.74 | 0.00032684 | 0.001355 | 0.0045694
-0.73 | 0.00031267 | 0.001306 | 0.0044164
-0.72 | 0.00029672 | 0.0012585 | 0.0042752
-0.71 | 0.00028298 | 0.0012063 | 0.0041484
-0.7 | 0.00026915 | 0.0011653 | 0.0040259
-0.69 | 0.00025874 | 0.0011293 | 0.0038915
-0.68 | 0.00024567 | 0.0010864 | 0.003772
-0.67 | 0.00023626 | 0.0010408 | 0.0036301
-0.66 | 0.00022538 | 0.0010045 | 0.0035109
-0.65 | 0.00021479 | 0.000963 | 0.0033966
-0.64 | 0.00020423 | 0.0009303 | 0.0033069
-0.63 | 0.00019379 | 0.000895 | 0.003192
-0.62 | 0.00018448 | 0.000864 | 0.0030875
-0.61 | 0.00017489 | 0.0008328 | 0.0029918
-0.6 | 0.00016683 | 0.0007999 | 0.0028964
-0.59 | 0.00016109 | 0.0007676 | 0.002788
-0.58 | 0.00015241 | 0.0007405 | 0.002707
-0.57 | 0.00014631 | 0.0007114 | 0.0026388
-0.56 | 0.00013887 | 0.0006859 | 0.0025321
-0.55 | 0.00013321 | 0.0006595 | 0.002449
-0.54 | 0.00012659 | 0.0006336 | 0.002379
-0.53 | 0.00012188 | 0.0006088 | 0.0023072
-0.52 | 0.0001159 | 0.0005899 | 0.0022315
-0.51 | 0.0001109 | 0.0005699 | 0.0021775
-0.5 | 0.00010666 | 0.0005542 | 0.0021252
-0.49 | 0.00010389 | 0.0005377 | 0.0020689
-0.48 | 0.00010053 | 0.0005225 | 0.0020134
-0.47 | 9.881e-05 | 0.0005169 | 0.0019782
-0.46 | 9.764e-05 | 0.0005102 | 0.0019657
-0.45 | 9.817e-05 | 0.0005114 | 0.0019681
-0.44 | 0.00010158 | 0.00052 | 0.0019885
-0.43 | 0.00010785 | 0.0005406 | 0.0020416
-0.42 | 0.00011765 | 0.0005687 | 0.002152
-0.41 | 0.00013246 | 0.0006195 | 0.0023232
-0.4 | 0.00015493 | 0.0006955 | 0.0025714
-0.39 | 0.00018754 | 0.0008038 | 0.0029667
-0.38 | 0.00023282 | 0.000962 | 0.0035187
-0.37 | 0.00029754 | 0.0011852 | 0.0043053
-0.36 | 0.0003881 | 0.0015041 | 0.0054402
-0.35 | 0.00051348 | 0.0019439 | 0.007109
-0.34 | 0.000733 | 0.0025638 | 0.009358
-0.33 | 0.000984 | 0.0033983 | 0.012569
-0.32 | 0.0013325 | 0.0045881 | 0.016917
-0.31 | 0.0018094 | 0.006378 | 0.023119
-0.3 | 0.0024616 | 0.008711 | 0.03193
-0.29 | 0.0033725 | 0.011827 | 0.043945
-0.28 | 0.0046089 | 0.016142 | 0.06036
-0.27 | 0.006577 | 0.022168 | 0.08324
-0.26 | 0.008946 | 0.030253 | 0.11424
-0.25 | 0.012231 | 0.04164 | 0.15638
-0.24 | 0.016688 | 0.05678 | 0.21451
-0.23 | 0.022794 | 0.07888 | 0.29295
-0.22 | 0.030951 | 0.1067 | 0.39775
-0.21 | 0.042226 | 0.14506 | 0.54178
-0.2 | 0.05737 | 0.19705 | 0.7324
-0.19 | 0.07798 | 0.26605 | 0.9799
-0.18 | 0.106 | 0.36037 | 1.3236
-0.17 | 0.14315 | 0.48283 | 1.7707
-0.16 | 0.19418 | 0.6496 | 2.344
-0.15 | 0.26022 | 0.8639 | 3.0976
-0.14 | 0.35098 | 1.1525 | 4.0428
-0.13 | 0.46939 | 1.5276 | 5.2736
-0.12 | 0.6331 | 2.0164 | 6.757
-0.11 | 0.8402 | 2.6414 | 8.631
-0.1 | 1.1163 | 3.4271 | 10.805
-0.09 | 1.4739 | 4.4569 | 13.506
-0.08 | 1.9353 | 5.722 | 16.589
-0.07 | 2.525 | 7.259 | 20.175
-0.06 | 3.2657 | 9.165 | 24.2
-0.05 | 4.2007 | 11.494 | 28.881
-0.04 | 5.3432 | 14.212 | 34.062
-0.03 | 6.711 | 17.389 | 39.658
-0.02 | 8.394 | 21.114 | 45.949
-0.01 | 10.386 | 25.337 | 52.583
0 | 12.722 | 30.124 | 59.83
0.01 | 15.42 | 35.481 | 67.58
0.02 | 18.446 | 41.127 | 75.64
0.03 | 21.857 | 47.505 | 84.3
0.04 | 25.597 | 54.31 | 93.28
0.05 | 29.597 | 61.51 | 102.56
0.06 | 33.933 | 69.16 | 112.26
0.07 | 38.543 | 77.46 | 122.4
0.08 | 43.316 | 85.95 | 132.74
0.09 | 48.287 | 94.76 | 143.3
0.1 | 53.32 | 103.97 | 154.12
0.11 | 58.27 | 113.4 | 165.3
0.12 | 63.47 | 123.31 | 176.63
0.13 | 68.63 | 133.2 | 188.18
0.14 | 73.63 | 143.46 | 199.56
0.15 | 78.64 | 153.97 | 211.35
0.16 | 83.55 | 164.65 | 223.36
0.17 | 88.26 | 175.52 | 235.32
0.18 | 92.8 | 186.27 | 247.44
0.19 | 97.15 | 197.44 | 259.39
0.2 | 101.3 | 208.63 | 271.64
0.21 | 105.37 | 219.94 | 283.89
0.22 | 109.09 | 231.27 | 296.1
0.23 | 112.68 | 242.57 | 308.34
0.24 | 116.09 | 254.14 | 320.46
0.25 | 119.24 | 265.61 | 332.87
0.26 | 122.38 | 277 | 344.94
0.27 | 125.14 | 288.35 | 357.07
0.28 | 127.75 | 299.8 | 368.98
0.29 | 130.29 | 311.11 | 381.03
0.3 | 132.6 | 322.55 | 393.1
0.31 | 134.96 | 333.87 | 404.92
0.32 | 136.91 | 344.77 | 416.68
0.33 | 138.82 | 355.98 | 428.23
0.34 | 140.67 | 366.84 | 439.78
0.35 | 142.47 | 377.62 | 451.14
0.36 | 143.99 | 388.27 | 462.36
0.37 | 145.49 | 398.81 | 473.54
0.38 | 146.85 | 409.1 | 484.3
0.39 | 148.07 | 419.21 | 495.09
0.4 | 149.59 | 429.15 | 505.73
0.41 | 150.61 | 438.8 | 516.08
0.42 | 151.64 | 448.43 | 526.28
0.43 | 152.72 | 457.65 | 536.31
0.44 | 153.63 | 466.66 | 546.06
0.45 | 154.65 | 475.48 | 555.65
0.46 | 155.44 | 483.99 | 565.08
0.47 | 156.23 | 492.17 | 573.9
0.48 | 157.02 | 500.07 | 582.8
0.49 | 157.95 | 507.77 | 591.4
0.5 | 158.53 | 515.16 | 599.8

## Tranconductance (mS-mm)
VGS (V) | VDS = 0.100 V | VDS = 0.500 V | VDS = 0.900 V
-0.75 | -0.001634 | -0.00453 | -0.01182
-0.74 | -0.0015255 | -0.004715 | -0.01356
-0.73 | -0.001506 | -0.004825 | -0.01471
-0.72 | -0.0014845 | -0.004985 | -0.0134
-0.71 | -0.0013785 | -0.00466 | -0.012465
-0.7 | -0.001212 | -0.00385 | -0.012845
-0.69 | -0.001174 | -0.003945 | -0.012695
-0.68 | -0.001124 | -0.004425 | -0.01307
-0.67 | -0.0010145 | -0.004095 | -0.013055
-0.66 | -0.0010735 | -0.00389 | -0.011675
-0.65 | -0.0010575 | -0.00371 | -0.0102
-0.64 | -0.00105 | -0.0034 | -0.01023
-0.63 | -0.0009875 | -0.003315 | -0.01097
-0.62 | -0.000945 | -0.00311 | -0.01001
-0.61 | -0.0008825 | -0.003205 | -0.009555
-0.6 | -0.00069 | -0.00326 | -0.01019
-0.59 | -0.000721 | -0.00297 | -0.00947
-0.58 | -0.000739 | -0.00281 | -0.00746
-0.57 | -0.000677 | -0.00273 | -0.008745
-0.56 | -0.000655 | -0.002595 | -0.00949
-0.55 | -0.000614 | -0.002615 | -0.007655
-0.54 | -0.0005665 | -0.002535 | -0.00709
-0.53 | -0.0005345 | -0.002185 | -0.007375
-0.52 | -0.000549 | -0.001945 | -0.006485
-0.51 | -0.000462 | -0.001785 | -0.005315
-0.5 | -0.0003505 | -0.00161 | -0.00543
-0.49 | -0.0003065 | -0.001585 | -0.00559
-0.48 | -0.000254 | -0.00104 | -0.004535
-0.47 | -0.0001445 | -0.000615 | -0.002385
-0.46 | -3.2e-05 | -0.000275 | -0.000505
-0.45 | 0.000197 | 0.00049 | 0.00114
-0.44 | 0.000484 | 0.00146 | 0.003675
-0.43 | 0.0008035 | 0.002435 | 0.008175
-0.42 | 0.0012305 | 0.003945 | 0.01408
-0.41 | 0.001864 | 0.00634 | 0.02097
-0.4 | 0.002754 | 0.009215 | 0.032175
-0.39 | 0.0038945 | 0.013325 | 0.047365
-0.38 | 0.0055 | 0.01907 | 0.06693
-0.37 | 0.007764 | 0.027105 | 0.096075
-0.36 | 0.010797 | 0.037935 | 0.140185
-0.35 | 0.017245 | 0.052985 | 0.19589
-0.34 | 0.023526 | 0.07272 | 0.273
-0.33 | 0.029975 | 0.101215 | 0.37795
-0.32 | 0.04127 | 0.148985 | 0.5275
-0.31 | 0.056455 | 0.206145 | 0.75065
-0.3 | 0.078155 | 0.27245 | 1.0413
-0.29 | 0.107365 | 0.37155 | 1.4215
-0.28 | 0.160225 | 0.51705 | 1.96475
-0.27 | 0.216855 | 0.70555 | 2.694
-0.26 | 0.2827 | 0.9736 | 3.657
-0.25 | 0.3871 | 1.32635 | 5.0135
-0.24 | 0.52815 | 1.862 | 6.8285
-0.23 | 0.71315 | 2.496 | 9.162
-0.22 | 0.9716 | 3.309 | 12.4415
-0.21 | 1.32095 | 4.5175 | 16.7325
-0.2 | 1.7877 | 6.0495 | 21.906
-0.19 | 2.4315 | 8.166 | 29.56
-0.18 | 3.2585 | 10.839 | 39.54
-0.17 | 4.409 | 14.4615 | 51.02
-0.16 | 5.8535 | 19.0535 | 66.345
-0.15 | 7.84 | 25.145 | 84.94
-0.14 | 10.4585 | 33.185 | 108.8
-0.13 | 14.106 | 43.195 | 135.71
-0.12 | 18.5405 | 55.69 | 167.87
-0.11 | 24.16 | 70.535 | 202.4
-0.1 | 31.685 | 90.775 | 243.75
-0.09 | 40.95 | 114.745 | 289.2
-0.08 | 52.555 | 140.105 | 333.45
-0.07 | 66.52 | 172.15 | 380.55
-0.06 | 83.785 | 211.75 | 435.3
-0.05 | 103.875 | 252.35 | 493.1
-0.04 | 125.515 | 294.75 | 538.85
-0.03 | 152.54 | 345.1 | 594.35
-0.02 | 183.75 | 397.4 | 646.25
-0.01 | 216.4 | 450.5 | 694.05
0 | 251.7 | 507.2 | 749.85
0.01 | 286.2 | 550.15 | 790.5
0.02 | 321.85 | 601.2 | 836
0.03 | 357.55 | 659.15 | 882
0.04 | 387 | 700.25 | 913
0.05 | 416.8 | 742.5 | 949
0.06 | 447.3 | 797.5 | 992
0.07 | 469.15 | 839.5 | 1024
0.08 | 487.2 | 865 | 1045
0.09 | 500.2 | 901 | 1069
0.1 | 499.15 | 932 | 1100
0.11 | 507.5 | 967 | 1125.5
0.12 | 518 | 990 | 1144
0.13 | 508 | 1007.5 | 1146.5
0.14 | 500.5 | 1038.5 | 1158.5
0.15 | 496 | 1059.5 | 1190
0.16 | 481 | 1077.5 | 1198.5
0.17 | 462.5 | 1081 | 1204
0.18 | 444.5 | 1096 | 1203.5
0.19 | 425 | 1118 | 1210
0.2 | 411 | 1125 | 1225
0.21 | 389.5 | 1132 | 1223
0.22 | 365.5 | 1131.5 | 1222.5
0.23 | 350 | 1143.5 | 1218
0.24 | 328 | 1152 | 1226.5
0.25 | 314.5 | 1143 | 1224
0.26 | 295 | 1137 | 1210
0.27 | 268.5 | 1140 | 1202
0.28 | 257.5 | 1138 | 1198
0.29 | 242.5 | 1137.5 | 1206
0.3 | 233.5 | 1138 | 1194.5
0.31 | 215.5 | 1111 | 1179
0.32 | 193 | 1105.5 | 1165.5
0.33 | 188 | 1103.5 | 1155
0.34 | 182.5 | 1082 | 1145.5
0.35 | 166 | 1071.5 | 1129
0.36 | 151 | 1059.5 | 1120
0.37 | 143 | 1041.5 | 1097
0.38 | 129 | 1020 | 1077.5
0.39 | 137 | 1002.5 | 1071.5
0.4 | 127 | 979.5 | 1049.5
0.41 | 102.5 | 964 | 1027.5
0.42 | 105.5 | 942.5 | 1011.5
0.43 | 99.5 | 911.5 | 989
0.44 | 96.5 | 891.5 | 967
0.45 | 90.5 | 866.5 | 951
0.46 | 79 | 834.5 | 912.5
0.47 | 79 | 804 | 886
0.48 | 86 | 780 | 875
0.49 | 75.5 | 754.5 | 850
0.5 | 58 | 739 | 840