## IDS-VDS Characteristic (mA-mm)
VGS (V) | VDS = 0.100 V | VDS = 0.500 V | VDS = 0.900 V
-0.75 | 0.00037653 | 0.0015449 | 0.005002
-0.74 | 0.00036101 | 0.0014864 | 0.0048772
-0.73 | 0.0003432 | 0.0014347 | 0.004742
-0.72 | 0.00033001 | 0.0013797 | 0.0045718
-0.71 | 0.00031457 | 0.0013343 | 0.0044395
-0.7 | 0.00030045 | 0.0012895 | 0.0043092
-0.69 | 0.00028537 | 0.0012405 | 0.0041693
-0.68 | 0.00027437 | 0.0011965 | 0.0040558
-0.67 | 0.00026139 | 0.0011515 | 0.0039269
-0.66 | 0.00024915 | 0.0011161 | 0.0037863
-0.65 | 0.00023947 | 0.0010652 | 0.0036665
-0.64 | 0.00022799 | 0.0010311 | 0.0035589
-0.63 | 0.00021829 | 0.0009922 | 0.003447
-0.62 | 0.00020685 | 0.0009609 | 0.0033608
-0.61 | 0.0001996 | 0.000915 | 0.0032393
-0.6 | 0.00019056 | 0.0008847 | 0.0031583
-0.59 | 0.00018169 | 0.0008487 | 0.0030439
-0.58 | 0.00017153 | 0.0008213 | 0.002931
-0.57 | 0.00016504 | 0.0007839 | 0.0028578
-0.56 | 0.00015798 | 0.0007576 | 0.0027672
-0.55 | 0.00015002 | 0.0007262 | 0.0026688
-0.54 | 0.00014399 | 0.0007029 | 0.0025928
-0.53 | 0.00013613 | 0.0006794 | 0.0025071
-0.52 | 0.00013135 | 0.0006536 | 0.0024457
-0.51 | 0.00012607 | 0.0006326 | 0.002363
-0.5 | 0.00012066 | 0.0006147 | 0.0023182
-0.49 | 0.00011661 | 0.0005938 | 0.0022507
-0.48 | 0.00011269 | 0.000578 | 0.002195
-0.47 | 0.00011054 | 0.0005689 | 0.0021638
-0.46 | 0.00010878 | 0.0005612 | 0.0021311
-0.45 | 0.00010949 | 0.0005597 | 0.0021343
-0.44 | 0.00011255 | 0.0005681 | 0.0021599
-0.43 | 0.00011883 | 0.0005844 | 0.0022206
-0.42 | 0.00012849 | 0.0006218 | 0.0023332
-0.41 | 0.00014396 | 0.0006718 | 0.0025125
-0.4 | 0.00016738 | 0.0007507 | 0.0027925
-0.39 | 0.00020072 | 0.0008684 | 0.003193
-0.38 | 0.00024873 | 0.0010339 | 0.003786
-0.37 | 0.00031523 | 0.0012719 | 0.0046381
-0.36 | 0.000409 | 0.001603 | 0.00589
-0.35 | 0.0005396 | 0.0020688 | 0.007575
-0.34 | 0.0007701 | 0.0027258 | 0.010023
-0.33 | 0.0010314 | 0.0036232 | 0.013375
-0.32 | 0.001398 | 0.0048709 | 0.01814
-0.31 | 0.0018981 | 0.006781 | 0.024756
-0.3 | 0.0025923 | 0.009224 | 0.033984
-0.29 | 0.003537 | 0.012535 | 0.046612
-0.28 | 0.0048333 | 0.017186 | 0.06451
-0.27 | 0.006883 | 0.023512 | 0.08821
-0.26 | 0.009407 | 0.032208 | 0.12137
-0.25 | 0.012821 | 0.044099 | 0.16675
-0.24 | 0.017448 | 0.0606 | 0.22735
-0.23 | 0.023826 | 0.08275 | 0.31073
-0.22 | 0.032353 | 0.11246 | 0.42313
-0.21 | 0.044041 | 0.15254 | 0.5736
-0.2 | 0.06121 | 0.20583 | 0.7699
-0.19 | 0.08281 | 0.27848 | 1.0434
-0.18 | 0.1119 | 0.3773 | 1.3919
-0.17 | 0.15136 | 0.50785 | 1.8613
-0.16 | 0.2042 | 0.6786 | 2.4636
-0.15 | 0.27346 | 0.9056 | 3.2395
-0.14 | 0.36919 | 1.2058 | 4.2434
-0.13 | 0.49114 | 1.5976 | 5.477
-0.12 | 0.6578 | 2.1009 | 7.067
-0.11 | 0.8737 | 2.7476 | 8.965
-0.1 | 1.1585 | 3.5753 | 11.23
-0.09 | 1.5298 | 4.6484 | 13.979
-0.08 | 2.003 | 5.928 | 17.156
-0.07 | 2.6111 | 7.557 | 20.788
-0.06 | 3.3766 | 9.524 | 25.028
-0.05 | 4.3456 | 11.884 | 29.643
-0.04 | 5.5278 | 14.647 | 34.977
-0.03 | 6.928 | 17.954 | 40.744
-0.02 | 8.63 | 21.728 | 46.985
-0.01 | 10.686 | 26.036 | 53.846
0 | 13.094 | 30.954 | 61.19
0.01 | 15.822 | 36.274 | 68.79
0.02 | 18.865 | 42.14 | 77.04
0.03 | 22.359 | 48.58 | 85.73
0.04 | 26.116 | 55.461 | 94.7
0.05 | 30.196 | 62.71 | 104.18
0.06 | 34.57 | 70.51 | 113.8
0.07 | 39.218 | 78.74 | 124.04
0.08 | 44.047 | 87.28 | 134.41
0.09 | 49.01 | 96.23 | 145
0.1 | 54.06 | 105.49 | 155.8
0.11 | 59.08 | 115.01 | 166.98
0.12 | 64.27 | 124.72 | 178.36
0.13 | 69.44 | 134.92 | 189.86
0.14 | 74.51 | 145.15 | 201.51
0.15 | 79.47 | 155.6 | 213
0.16 | 84.38 | 166.41 | 225.1
0.17 | 89.07 | 177.04 | 237.05
0.18 | 93.53 | 188.11 | 248.99
0.19 | 97.9 | 199.15 | 261.22
0.2 | 102.06 | 210.27 | 273.27
0.21 | 106.03 | 221.7 | 285.61
0.22 | 109.79 | 233.01 | 297.8
0.23 | 113.44 | 244.35 | 310.02
0.24 | 116.74 | 255.84 | 322.07
0.25 | 119.92 | 267.3 | 334.44
0.26 | 122.9 | 278.58 | 346.59
0.27 | 125.67 | 290.05 | 358.62
0.28 | 128.49 | 301.4 | 370.7
0.29 | 130.84 | 312.74 | 382.47
0.3 | 133.21 | 324.26 | 394.53
0.31 | 135.41 | 335.21 | 406.42
0.32 | 137.29 | 346.43 | 418.04
0.33 | 139.42 | 357.45 | 429.74
0.34 | 141.18 | 368.31 | 441.08
0.35 | 142.82 | 379.11 | 452.42
0.36 | 144.34 | 389.59 | 463.64
0.37 | 145.99 | 400.16 | 474.76
0.38 | 147.29 | 410.44 | 485.52
0.39 | 148.65 | 420.55 | 496.22
0.4 | 149.81 | 430.34 | 506.73
0.41 | 150.94 | 440 | 517.11
0.42 | 152.28 | 449.57 | 527.33
0.43 | 153.2 | 458.76 | 537.16
0.44 | 154.03 | 467.78 | 546.91
0.45 | 154.99 | 476.36 | 556.5
0.46 | 155.72 | 484.93 | 565.82
0.47 | 156.79 | 493.09 | 574.8
0.48 | 157.38 | 500.96 | 583.4
0.49 | 158.1 | 508.6 | 591.9
0.5 | 158.79 | 515.84 | 600.5

## Tranconductance (mS-mm)
VGS (V) | VDS = 0.100 V | VDS = 0.500 V | VDS = 0.900 V
-0.75 | -0.001552 | -0.00585 | -0.01248
-0.74 | -0.0016665 | -0.00551 | -0.013
-0.73 | -0.00155 | -0.005335 | -0.01527
-0.72 | -0.0014315 | -0.00502 | -0.015125
-0.71 | -0.001478 | -0.00451 | -0.01313
-0.7 | -0.00146 | -0.00469 | -0.01351
-0.69 | -0.001304 | -0.00465 | -0.01267
-0.68 | -0.001199 | -0.00445 | -0.01212
-0.67 | -0.001261 | -0.00402 | -0.013475
-0.66 | -0.001096 | -0.004315 | -0.01302
-0.65 | -0.001058 | -0.00425 | -0.01137
-0.64 | -0.001059 | -0.00365 | -0.010975
-0.63 | -0.001057 | -0.00351 | -0.009905
-0.62 | -0.0009345 | -0.00386 | -0.010385
-0.61 | -0.0008145 | -0.00381 | -0.010125
-0.6 | -0.0008955 | -0.003315 | -0.00977
-0.59 | -0.0009515 | -0.00317 | -0.011365
-0.58 | -0.0008325 | -0.00324 | -0.009305
-0.57 | -0.0006775 | -0.003185 | -0.00819
-0.56 | -0.000751 | -0.002885 | -0.00945
-0.55 | -0.0006995 | -0.002735 | -0.00872
-0.54 | -0.0006945 | -0.00234 | -0.008085
-0.53 | -0.000632 | -0.002465 | -0.007355
-0.52 | -0.000503 | -0.00234 | -0.007205
-0.51 | -0.0005345 | -0.001945 | -0.006375
-0.5 | -0.000473 | -0.00194 | -0.005615
-0.49 | -0.0003985 | -0.001835 | -0.00616
-0.48 | -0.0003035 | -0.001245 | -0.004345
-0.47 | -0.0001955 | -0.00084 | -0.003195
-0.46 | -5.25e-05 | -0.00046 | -0.001475
-0.45 | 0.0001885 | 0.000345 | 0.00144
-0.44 | 0.000467 | 0.001235 | 0.004315
-0.43 | 0.000797 | 0.002685 | 0.008665
-0.42 | 0.0012565 | 0.00437 | 0.014595
-0.41 | 0.0019445 | 0.006445 | 0.022965
-0.4 | 0.002838 | 0.00983 | 0.034025
-0.39 | 0.0040675 | 0.01416 | 0.049675
-0.38 | 0.0057255 | 0.020175 | 0.072255
-0.37 | 0.0080135 | 0.028455 | 0.1052
-0.36 | 0.0112185 | 0.039845 | 0.146845
-0.35 | 0.018055 | 0.05614 | 0.20665
-0.34 | 0.02459 | 0.07772 | 0.29
-0.33 | 0.031395 | 0.107255 | 0.40585
-0.32 | 0.043335 | 0.15789 | 0.56905
-0.31 | 0.059715 | 0.217655 | 0.7922
-0.3 | 0.081945 | 0.2877 | 1.0928
-0.29 | 0.11205 | 0.3981 | 1.5263
-0.28 | 0.1673 | 0.54885 | 2.0799
-0.27 | 0.228685 | 0.7511 | 2.843
-0.26 | 0.2969 | 1.02935 | 3.927
-0.25 | 0.40205 | 1.4196 | 5.299
-0.24 | 0.55025 | 1.93255 | 7.199
-0.23 | 0.74525 | 2.593 | 9.789
-0.22 | 1.01075 | 3.4895 | 13.1435
-0.21 | 1.44285 | 4.6685 | 17.3385
-0.2 | 1.93845 | 6.297 | 23.49
-0.19 | 2.5345 | 8.5735 | 31.1
-0.18 | 3.4275 | 11.4685 | 40.895
-0.17 | 4.615 | 15.065 | 53.585
-0.16 | 6.105 | 19.8875 | 68.91
-0.15 | 8.2495 | 26.36 | 88.99
-0.14 | 10.884 | 34.6 | 111.875
-0.13 | 14.4305 | 44.755 | 141.18
-0.12 | 19.128 | 57.5 | 174.4
-0.11 | 25.035 | 73.72 | 208.15
-0.1 | 32.805 | 95.04 | 250.7
-0.09 | 42.225 | 117.635 | 296.3
-0.08 | 54.065 | 145.43 | 340.45
-0.07 | 68.68 | 179.8 | 393.6
-0.06 | 86.725 | 216.35 | 442.75
-0.05 | 107.56 | 256.15 | 497.45
-0.04 | 129.12 | 303.5 | 555.05
-0.03 | 155.11 | 354.05 | 600.4
-0.02 | 187.9 | 404.1 | 655.1
-0.01 | 223.2 | 461.3 | 710.25
0 | 256.8 | 511.9 | 747.2
0.01 | 288.55 | 559.3 | 792.5
0.02 | 326.85 | 615.3 | 847
0.03 | 362.55 | 666.05 | 883
0.04 | 391.85 | 706.5 | 922.5
0.05 | 422.7 | 752.45 | 955
0.06 | 451.1 | 801.5 | 993
0.07 | 473.85 | 838.5 | 1030.5
0.08 | 489.6 | 874.5 | 1048
0.09 | 500.65 | 910.5 | 1069.5
0.1 | 503.5 | 939 | 1099
0.11 | 510.5 | 961.5 | 1128
0.12 | 518 | 995.5 | 1144
0.13 | 512 | 1021.5 | 1157.5
0.14 | 501.5 | 1034 | 1157
0.15 | 493.5 | 1063 | 1179.5
0.16 | 480 | 1072 | 1202.5
0.17 | 457.5 | 1085 | 1194.5
0.18 | 441.5 | 1105.5 | 1208.5
0.19 | 426.5 | 1108 | 1214
0.2 | 406.5 | 1127.5 | 1219.5
0.21 | 386.5 | 1137 | 1226.5
0.22 | 370.5 | 1132.5 | 1220.5
0.23 | 347.5 | 1141.5 | 1213.5
0.24 | 324 | 1147.5 | 1221
0.25 | 308 | 1137 | 1226
0.26 | 287.5 | 1137.5 | 1209
0.27 | 279.5 | 1141 | 1205.5
0.28 | 258.5 | 1134.5 | 1192.5
0.29 | 236 | 1143 | 1191.5
0.3 | 228.5 | 1123.5 | 1197.5
0.31 | 204 | 1108.5 | 1175.5
0.32 | 200.5 | 1112 | 1166
0.33 | 194.5 | 1094 | 1152
0.34 | 170 | 1083 | 1134
0.35 | 158 | 1064 | 1128
0.36 | 158.5 | 1052.5 | 1117
0.37 | 147.5 | 1042.5 | 1094
0.38 | 133 | 1019.5 | 1073
0.39 | 126 | 995 | 1060.5
0.4 | 114.5 | 972.5 | 1044.5
0.41 | 123.5 | 961.5 | 1030
0.42 | 113 | 938 | 1002.5
0.43 | 87.5 | 910.5 | 979
0.44 | 89.5 | 880 | 967
0.45 | 84.5 | 857.5 | 945.5
0.46 | 90 | 836.5 | 915
0.47 | 83 | 801.5 | 879
0.48 | 65.5 | 775.5 | 855
0.49 | 70.5 | 744 | 855
0.5 | 69 | 724 | 860