## IDS-VDS Characteristic (mA-mm)
VGS (V) | VDS = 0.100 V | VDS = 0.500 V | VDS = 0.900 V
-0.75 | 0.00032563 | 0.0013578 | 0.0045864
-0.74 | 0.00030839 | 0.001313 | 0.0044462
-0.73 | 0.00029604 | 0.001269 | 0.0043169
-0.72 | 0.00028247 | 0.0012245 | 0.0041885
-0.71 | 0.00026893 | 0.0011791 | 0.0040574
-0.7 | 0.00025643 | 0.001148 | 0.0039293
-0.69 | 0.00024525 | 0.001109 | 0.0037701
-0.68 | 0.00023495 | 0.0010542 | 0.0036615
-0.67 | 0.00022346 | 0.0010204 | 0.0035242
-0.66 | 0.0002144 | 0.0009795 | 0.003434
-0.65 | 0.00020443 | 0.0009403 | 0.0033359
-0.64 | 0.00019366 | 0.00091 | 0.0032232
-0.63 | 0.00018592 | 0.0008795 | 0.0031209
-0.62 | 0.00017692 | 0.0008398 | 0.003032
-0.61 | 0.00016775 | 0.0008077 | 0.0029201
-0.6 | 0.00016002 | 0.0007824 | 0.0028256
-0.59 | 0.00015269 | 0.0007514 | 0.0027427
-0.58 | 0.00014617 | 0.0007236 | 0.0026618
-0.57 | 0.00013985 | 0.000695 | 0.0025658
-0.56 | 0.00013351 | 0.0006676 | 0.0024813
-0.55 | 0.00012759 | 0.0006459 | 0.0023956
-0.54 | 0.00012091 | 0.000622 | 0.0023225
-0.53 | 0.00011566 | 0.0005963 | 0.0022439
-0.52 | 0.00011152 | 0.000579 | 0.0021858
-0.51 | 0.00010666 | 0.0005611 | 0.0021212
-0.5 | 0.00010232 | 0.0005357 | 0.0020674
-0.49 | 9.921e-05 | 0.0005225 | 0.0020281
-0.48 | 9.62e-05 | 0.0005105 | 0.0019699
-0.47 | 9.469e-05 | 0.0005049 | 0.0019522
-0.46 | 9.472e-05 | 0.0005008 | 0.001931
-0.45 | 9.623e-05 | 0.00050189 | 0.0019377
-0.44 | 0.00010039 | 0.00051109 | 0.0019629
-0.43 | 0.00010712 | 0.00053249 | 0.0020462
-0.42 | 0.00011737 | 0.00056914 | 0.0021691
-0.41 | 0.00013465 | 0.0006331 | 0.0023491
-0.4 | 0.00015891 | 0.0007159 | 0.0026418
-0.39 | 0.00019389 | 0.0008377 | 0.0030779
-0.38 | 0.00024326 | 0.0010097 | 0.0037031
-0.37 | 0.0003124 | 0.0012599 | 0.0045816
-0.36 | 0.0004085 | 0.0016083 | 0.005893
-0.35 | 0.00054228 | 0.0020852 | 0.007664
-0.34 | 0.0007746 | 0.002768 | 0.010116
-0.33 | 0.0010434 | 0.0036979 | 0.013733
-0.32 | 0.0014076 | 0.0050037 | 0.018649
-0.31 | 0.0019157 | 0.006931 | 0.025534
-0.3 | 0.0026188 | 0.009428 | 0.034905
-0.29 | 0.0035852 | 0.012853 | 0.048227
-0.28 | 0.0048915 | 0.017539 | 0.06688
-0.27 | 0.007001 | 0.02417 | 0.09101
-0.26 | 0.009528 | 0.033119 | 0.12526
-0.25 | 0.013008 | 0.04527 | 0.17082
-0.24 | 0.017729 | 0.06255 | 0.23375
-0.23 | 0.024167 | 0.08526 | 0.3192
-0.22 | 0.032957 | 0.11556 | 0.43182
-0.21 | 0.04458 | 0.15714 | 0.5872
-0.2 | 0.06227 | 0.21141 | 0.794
-0.19 | 0.08438 | 0.28675 | 1.0701
-0.18 | 0.11448 | 0.38723 | 1.4336
-0.17 | 0.15385 | 0.51973 | 1.9072
-0.16 | 0.20783 | 0.6968 | 2.5073
-0.15 | 0.27911 | 0.9286 | 3.3114
-0.14 | 0.37446 | 1.2378 | 4.3105
-0.13 | 0.50165 | 1.6321 | 5.5808
-0.12 | 0.668 | 2.1492 | 7.142
-0.11 | 0.8874 | 2.8154 | 9.09
-0.1 | 1.1723 | 3.6558 | 11.388
-0.09 | 1.5532 | 4.7205 | 14.154
-0.08 | 2.0299 | 6.063 | 17.336
-0.07 | 2.6442 | 7.676 | 20.963
-0.06 | 3.4211 | 9.656 | 25.172
-0.05 | 4.3817 | 12.027 | 29.975
-0.04 | 5.5816 | 14.857 | 35.168
-0.03 | 6.971 | 18.152 | 40.874
-0.02 | 8.712 | 21.931 | 47.181
-0.01 | 10.738 | 26.235 | 53.968
0 | 13.161 | 31.035 | 61.37
0.01 | 15.885 | 36.466 | 69.15
0.02 | 18.927 | 42.346 | 77.37
0.03 | 22.42 | 48.76 | 85.87
0.04 | 26.167 | 55.712 | 95
0.05 | 30.26 | 62.99 | 104.42
0.06 | 34.623 | 70.71 | 114.13
0.07 | 39.279 | 78.97 | 124.39
0.08 | 44.032 | 87.57 | 134.54
0.09 | 49.029 | 96.43 | 145.22
0.1 | 54.089 | 105.62 | 156.17
0.11 | 59.04 | 115.08 | 167.26
0.12 | 64.31 | 125.02 | 178.67
0.13 | 69.41 | 135.11 | 190.07
0.14 | 74.52 | 145.42 | 201.69
0.15 | 79.48 | 155.89 | 213.46
0.16 | 84.42 | 166.5 | 225.5
0.17 | 89.07 | 177.44 | 237.33
0.18 | 93.59 | 188.3 | 249.44
0.19 | 97.88 | 199.4 | 261.63
0.2 | 102.13 | 210.5 | 273.67
0.21 | 106.09 | 221.9 | 286.02
0.22 | 109.89 | 233.26 | 298.07
0.23 | 113.48 | 244.67 | 310.34
0.24 | 116.77 | 256 | 322.6
0.25 | 120.04 | 267.4 | 334.9
0.26 | 123.06 | 278.98 | 347.03
0.27 | 125.83 | 290.35 | 358.99
0.28 | 128.54 | 301.75 | 371.07
0.29 | 131.13 | 313.16 | 383
0.3 | 133.4 | 324.35 | 395.05
0.31 | 135.6 | 335.62 | 406.72
0.32 | 137.67 | 346.72 | 418.46
0.33 | 139.47 | 357.75 | 430.11
0.34 | 141.58 | 368.63 | 441.56
0.35 | 143.12 | 379.31 | 452.89
0.36 | 144.59 | 390.03 | 463.89
0.37 | 146.21 | 400.53 | 475.13
0.38 | 147.53 | 410.9 | 486.07
0.39 | 148.96 | 420.8 | 496.69
0.4 | 150.1 | 430.75 | 507.3
0.41 | 151.24 | 440.47 | 517.44
0.42 | 152.34 | 449.98 | 527.8
0.43 | 153.61 | 459.33 | 537.72
0.44 | 154.41 | 468.15 | 547.45
0.45 | 155.28 | 476.94 | 556.9
0.46 | 156.17 | 485.45 | 566.3
0.47 | 156.91 | 493.61 | 575
0.48 | 157.96 | 501.55 | 584.2
0.49 | 158.52 | 509.1 | 592.6
0.5 | 159.2 | 516.49 | 601

## Tranconductance (mS-mm)
VGS (V) | VDS = 0.100 V | VDS = 0.500 V | VDS = 0.900 V
-0.75 | -0.001724 | -0.00448 | -0.01402
-0.74 | -0.0014795 | -0.00444 | -0.013475
-0.73 | -0.001296 | -0.004425 | -0.012885
-0.72 | -0.0013555 | -0.004495 | -0.012975
-0.71 | -0.001302 | -0.003825 | -0.01296
-0.7 | -0.001184 | -0.003505 | -0.014365
-0.69 | -0.001074 | -0.00469 | -0.01339
-0.68 | -0.0010895 | -0.00443 | -0.012295
-0.67 | -0.0010275 | -0.003735 | -0.011375
-0.66 | -0.0009515 | -0.004005 | -0.009415
-0.65 | -0.001037 | -0.003475 | -0.01054
-0.64 | -0.0009255 | -0.00304 | -0.01075
-0.63 | -0.000837 | -0.00351 | -0.00956
-0.62 | -0.0009085 | -0.00359 | -0.01004
-0.61 | -0.000845 | -0.00287 | -0.01032
-0.6 | -0.000753 | -0.002815 | -0.00887
-0.59 | -0.0006925 | -0.00294 | -0.00819
-0.58 | -0.000642 | -0.00282 | -0.008845
-0.57 | -0.000633 | -0.0028 | -0.009025
-0.56 | -0.000613 | -0.002455 | -0.00851
-0.55 | -0.00063 | -0.00228 | -0.00794
-0.54 | -0.0005965 | -0.00248 | -0.007585
-0.53 | -0.0004695 | -0.00215 | -0.006835
-0.52 | -0.00045 | -0.00176 | -0.006135
-0.51 | -0.00046 | -0.002165 | -0.00592
-0.5 | -0.0003725 | -0.00193 | -0.004655
-0.49 | -0.000306 | -0.00126 | -0.004875
-0.48 | -0.000226 | -0.00088 | -0.003795
-0.47 | -7.4e-05 | -0.000485 | -0.001945
-0.46 | 7.7e-05 | -0.0001505 | -0.000725
-0.45 | 0.0002835 | 0.0005145 | 0.001595
-0.44 | 0.0005445 | 0.00153 | 0.005425
-0.43 | 0.000849 | 0.0029025 | 0.01031
-0.42 | 0.0013765 | 0.0050305 | 0.015145
-0.41 | 0.002077 | 0.007338 | 0.023635
-0.4 | 0.002962 | 0.01023 | 0.03644
-0.39 | 0.0042175 | 0.01469 | 0.053065
-0.38 | 0.0059255 | 0.02111 | 0.075185
-0.37 | 0.008262 | 0.02993 | 0.109495
-0.36 | 0.011494 | 0.041265 | 0.15412
-0.35 | 0.018305 | 0.057985 | 0.21115
-0.34 | 0.025056 | 0.080635 | 0.30345
-0.33 | 0.03165 | 0.111785 | 0.42665
-0.32 | 0.043615 | 0.161655 | 0.59005
-0.31 | 0.06056 | 0.221215 | 0.8128
-0.3 | 0.083475 | 0.2961 | 1.13465
-0.29 | 0.113635 | 0.40555 | 1.59875
-0.28 | 0.17079 | 0.56585 | 2.13915
-0.27 | 0.231825 | 0.779 | 2.919
-0.26 | 0.30035 | 1.055 | 3.9905
-0.25 | 0.41005 | 1.47155 | 5.4245
-0.24 | 0.55795 | 1.9995 | 7.419
-0.23 | 0.7614 | 2.6505 | 9.9035
-0.22 | 1.02065 | 3.594 | 13.4
-0.21 | 1.46565 | 4.7925 | 18.109
-0.2 | 1.99 | 6.4805 | 24.145
-0.19 | 2.6105 | 8.791 | 31.98
-0.18 | 3.4735 | 11.649 | 41.855
-0.17 | 4.6675 | 15.4785 | 53.685
-0.16 | 6.263 | 20.4435 | 70.21
-0.15 | 8.3315 | 27.05 | 90.16
-0.14 | 11.127 | 35.175 | 113.47
-0.13 | 14.677 | 45.57 | 141.575
-0.12 | 19.2875 | 59.165 | 175.46
-0.11 | 25.215 | 75.33 | 212.3
-0.1 | 33.29 | 95.255 | 253.2
-0.09 | 42.88 | 120.36 | 297.4
-0.08 | 54.55 | 147.775 | 340.45
-0.07 | 69.56 | 179.65 | 391.8
-0.06 | 86.875 | 217.55 | 450.6
-0.05 | 108.025 | 260.05 | 499.8
-0.04 | 129.465 | 306.25 | 544.95
-0.03 | 156.52 | 353.7 | 600.65
-0.02 | 188.35 | 404.15 | 654.7
-0.01 | 222.45 | 455.2 | 709.45
0 | 257.35 | 511.55 | 759.1
0.01 | 288.3 | 565.55 | 800
0.02 | 326.75 | 614.7 | 836
0.03 | 362 | 668.3 | 881.5
0.04 | 392 | 711.5 | 927.5
0.05 | 422.8 | 749.9 | 956.5
0.06 | 450.95 | 799 | 998.5
0.07 | 470.45 | 843 | 1020.5
0.08 | 487.5 | 873 | 1041.5
0.09 | 502.85 | 902.5 | 1081.5
0.1 | 500.55 | 932.5 | 1102
0.11 | 511.05 | 970 | 1125
0.12 | 518.5 | 1001.5 | 1140.5
0.13 | 510.5 | 1020 | 1151
0.14 | 503.5 | 1039 | 1169.5
0.15 | 495 | 1054 | 1190.5
0.16 | 479.5 | 1077.5 | 1193.5
0.17 | 458.5 | 1090 | 1197
0.18 | 440.5 | 1098 | 1215
0.19 | 427 | 1110 | 1211.5
0.2 | 410.5 | 1125 | 1219.5
0.21 | 388 | 1138 | 1220
0.22 | 369.5 | 1138.5 | 1216
0.23 | 344 | 1137 | 1226.5
0.24 | 328 | 1136.5 | 1228
0.25 | 314.5 | 1149 | 1221.5
0.26 | 289.5 | 1147.5 | 1204.5
0.27 | 274 | 1138.5 | 1202
0.28 | 265 | 1140.5 | 1200.5
0.29 | 243 | 1130 | 1199
0.3 | 223.5 | 1123 | 1186
0.31 | 213.5 | 1118.5 | 1170.5
0.32 | 193.5 | 1106.5 | 1169.5
0.33 | 195.5 | 1095.5 | 1155
0.34 | 182.5 | 1078 | 1139
0.35 | 150.5 | 1070 | 1116.5
0.36 | 154.5 | 1061 | 1112
0.37 | 147 | 1043.5 | 1109
0.38 | 137.5 | 1013.5 | 1078
0.39 | 128.5 | 992.5 | 1061.5
0.4 | 114 | 983.5 | 1037.5
0.41 | 112 | 961.5 | 1025
0.42 | 118.5 | 943 | 1014
0.43 | 103.5 | 908.5 | 982.5
0.44 | 83.5 | 880.5 | 959
0.45 | 88 | 865 | 942.5
0.46 | 81.5 | 833.5 | 905
0.47 | 89.5 | 805 | 895
0.48 | 80.5 | 774.5 | 880
0.49 | 62 | 747 | 840
0.5 | 68 | 739 | 840