## IDS-VDS Characteristic (mA-mm)
VGS (V) | VDS = 0.100 V | VDS = 0.500 V | VDS = 0.900 V
-0.75 | 0.00028556 | 0.0011219 | 0.0036454
-0.74 | 0.00027268 | 0.0010835 | 0.0035334
-0.73 | 0.00025888 | 0.0010433 | 0.0034348
-0.72 | 0.00024904 | 0.001012 | 0.003324
-0.71 | 0.00023746 | 0.0009793 | 0.0032153
-0.7 | 0.00022641 | 0.0009399 | 0.0031213
-0.69 | 0.00021804 | 0.0009123 | 0.003038
-0.68 | 0.00020879 | 0.0008775 | 0.0029373
-0.67 | 0.00019902 | 0.0008446 | 0.00284
-0.66 | 0.00019181 | 0.0008152 | 0.0027665
-0.65 | 0.00018253 | 0.000787 | 0.0026755
-0.64 | 0.00017348 | 0.0007573 | 0.0026051
-0.63 | 0.00016551 | 0.000731 | 0.0025252
-0.62 | 0.00015852 | 0.000701 | 0.0024255
-0.61 | 0.00015114 | 0.0006781 | 0.002353
-0.6 | 0.00014503 | 0.0006541 | 0.0022792
-0.59 | 0.00013787 | 0.0006275 | 0.0022258
-0.58 | 0.00013129 | 0.0006108 | 0.0021403
-0.57 | 0.00012636 | 0.0005867 | 0.0020829
-0.56 | 0.00012067 | 0.0005647 | 0.0020197
-0.55 | 0.00011604 | 0.0005505 | 0.0019576
-0.54 | 0.00011161 | 0.0005294 | 0.0019052
-0.53 | 0.00010573 | 0.000514 | 0.0018482
-0.52 | 0.00010154 | 0.00049852 | 0.0018018
-0.51 | 9.781e-05 | 0.00048242 | 0.0017551
-0.5 | 9.471e-05 | 0.00046924 | 0.0017126
-0.49 | 9.249e-05 | 0.00045749 | 0.0016877
-0.48 | 9.129e-05 | 0.00044966 | 0.00166
-0.47 | 8.997e-05 | 0.00044675 | 0.001644
-0.46 | 9.046e-05 | 0.00044857 | 0.0016509
-0.45 | 9.327e-05 | 0.00045855 | 0.0016853
-0.44 | 9.897e-05 | 0.00047867 | 0.0017505
-0.43 | 0.00010795 | 0.00050652 | 0.0018595
-0.42 | 0.000121 | 0.0005541 | 0.0020336
-0.41 | 0.00014143 | 0.0006355 | 0.002284
-0.4 | 0.00017066 | 0.0007383 | 0.0026518
-0.39 | 0.00021156 | 0.0008877 | 0.0031808
-0.38 | 0.00026931 | 0.0010979 | 0.0039395
-0.37 | 0.00035 | 0.0013901 | 0.0050183
-0.36 | 0.00046074 | 0.0017963 | 0.006605
-0.35 | 0.0006501 | 0.0023601 | 0.00873
-0.34 | 0.0008746 | 0.003155 | 0.011695
-0.33 | 0.0011782 | 0.004236 | 0.015828
-0.32 | 0.0016006 | 0.005823 | 0.02156
-0.31 | 0.0021648 | 0.007876 | 0.029646
-0.3 | 0.0029616 | 0.010737 | 0.040664
-0.29 | 0.0040438 | 0.01469 | 0.055828
-0.28 | 0.0055242 | 0.019981 | 0.07656
-0.27 | 0.007827 | 0.027555 | 0.10494
-0.26 | 0.010686 | 0.03746 | 0.14348
-0.25 | 0.01451 | 0.05137 | 0.19582
-0.24 | 0.019761 | 0.07097 | 0.26663
-0.23 | 0.026825 | 0.09615 | 0.36172
-0.22 | 0.036423 | 0.13005 | 0.49105
-0.21 | 0.049347 | 0.17645 | 0.6626
-0.2 | 0.06806 | 0.23682 | 0.8898
-0.19 | 0.09231 | 0.31909 | 1.1932
-0.18 | 0.12463 | 0.43014 | 1.5901
-0.17 | 0.16759 | 0.5729 | 2.1116
-0.16 | 0.22538 | 0.766 | 2.7814
-0.15 | 0.30076 | 1.019 | 3.6332
-0.14 | 0.40385 | 1.3478 | 4.723
-0.13 | 0.53835 | 1.7733 | 6.1
-0.12 | 0.7141 | 2.3284 | 7.784
-0.11 | 0.9473 | 3.0382 | 9.816
-0.1 | 1.2459 | 3.9287 | 12.207
-0.09 | 1.6484 | 5.0614 | 15.146
-0.08 | 2.1489 | 6.446 | 18.486
-0.07 | 2.7896 | 8.155 | 22.311
-0.06 | 3.5887 | 10.227 | 26.685
-0.05 | 4.6015 | 12.719 | 31.508
-0.04 | 5.761 | 15.684 | 36.924
-0.03 | 7.257 | 19.066 | 42.855
-0.02 | 9.033 | 22.984 | 49.199
-0.01 | 11.105 | 27.435 | 56.186
0 | 13.57 | 32.431 | 63.75
0.01 | 16.335 | 37.843 | 71.55
0.02 | 19.462 | 43.811 | 79.79
0.03 | 22.96 | 50.446 | 88.65
0.04 | 26.765 | 57.24 | 97.79
0.05 | 30.855 | 64.78 | 107.23
0.06 | 35.306 | 72.66 | 117.09
0.07 | 39.981 | 80.93 | 127.37
0.08 | 44.812 | 89.61 | 137.72
0.09 | 49.802 | 98.52 | 148.45
0.1 | 54.838 | 107.74 | 159.24
0.11 | 59.81 | 117.46 | 170.52
0.12 | 65.02 | 127.39 | 181.99
0.13 | 70.14 | 137.31 | 193.45
0.14 | 75.28 | 147.71 | 205.2
0.15 | 80.25 | 158.18 | 216.77
0.16 | 85.05 | 168.92 | 228.8
0.17 | 89.81 | 179.86 | 240.79
0.18 | 94.24 | 190.62 | 252.84
0.19 | 98.59 | 201.74 | 264.95
0.2 | 102.79 | 212.96 | 277.02
0.21 | 106.81 | 224.32 | 289.41
0.22 | 110.58 | 235.68 | 301.5
0.23 | 114.05 | 246.99 | 313.79
0.24 | 117.35 | 258.38 | 325.85
0.25 | 120.56 | 269.94 | 338.15
0.26 | 123.75 | 281.33 | 350.28
0.27 | 126.49 | 292.56 | 362.34
0.28 | 129.09 | 304.01 | 374.34
0.29 | 131.46 | 315.28 | 386.1
0.3 | 133.7 | 326.65 | 398.1
0.31 | 136.07 | 337.93 | 409.89
0.32 | 138.07 | 348.78 | 421.52
0.33 | 140.04 | 359.87 | 433.13
0.34 | 141.82 | 370.78 | 444.46
0.35 | 143.36 | 381.41 | 455.73
0.36 | 145.03 | 392.07 | 466.84
0.37 | 146.59 | 402.43 | 477.88
0.38 | 147.89 | 412.77 | 488.54
0.39 | 149.14 | 422.75 | 499.28
0.4 | 150.43 | 432.53 | 509.66
0.41 | 151.5 | 442.11 | 519.95
0.42 | 152.68 | 451.61 | 530.08
0.43 | 153.68 | 460.73 | 539.79
0.44 | 154.38 | 469.56 | 549.54
0.45 | 155.55 | 478.22 | 558.98
0.46 | 156.37 | 486.62 | 568.22
0.47 | 157.15 | 494.72 | 577
0.48 | 157.93 | 502.51 | 585.4
0.49 | 158.51 | 509.96 | 594.2
0.5 | 159.4 | 517.21 | 602.4

## Tranconductance (mS-mm)
VGS (V) | VDS = 0.100 V | VDS = 0.500 V | VDS = 0.900 V
-0.75 | -0.001288 | -0.00384 | -0.0112
-0.74 | -0.001334 | -0.00393 | -0.01053
-0.73 | -0.001182 | -0.003575 | -0.01047
-0.72 | -0.001071 | -0.0032 | -0.010975
-0.71 | -0.0011315 | -0.003605 | -0.010135
-0.7 | -0.000971 | -0.00335 | -0.008865
-0.69 | -0.000881 | -0.00312 | -0.0092
-0.68 | -0.000951 | -0.003385 | -0.0099
-0.67 | -0.000849 | -0.003115 | -0.00854
-0.66 | -0.0008245 | -0.00288 | -0.008225
-0.65 | -0.0009165 | -0.002895 | -0.00807
-0.64 | -0.000851 | -0.0028 | -0.007515
-0.63 | -0.000748 | -0.002815 | -0.00898
-0.62 | -0.0007185 | -0.002645 | -0.00861
-0.61 | -0.0006745 | -0.002345 | -0.007315
-0.6 | -0.0006635 | -0.00253 | -0.00636
-0.59 | -0.000687 | -0.002165 | -0.006945
-0.58 | -0.0005755 | -0.00204 | -0.007145
-0.57 | -0.000531 | -0.002305 | -0.00603
-0.56 | -0.000516 | -0.00181 | -0.006265
-0.55 | -0.000453 | -0.001765 | -0.005725
-0.54 | -0.0005155 | -0.001825 | -0.00547
-0.53 | -0.0005035 | -0.001544 | -0.00517
-0.52 | -0.000396 | -0.001579 | -0.004655
-0.51 | -0.0003415 | -0.001464 | -0.00446
-0.5 | -0.000266 | -0.0012465 | -0.00337
-0.49 | -0.000171 | -0.000979 | -0.00263
-0.48 | -0.000126 | -0.000537 | -0.002185
-0.47 | -4.15e-05 | -5.45e-05 | -0.000455
-0.46 | 0.000165 | 0.00059 | 0.002065
-0.45 | 0.0004255 | 0.001505 | 0.00498
-0.44 | 0.000734 | 0.0023985 | 0.00871
-0.43 | 0.0011015 | 0.0037715 | 0.014155
-0.42 | 0.001674 | 0.006449 | 0.021225
-0.41 | 0.002483 | 0.00921 | 0.03091
-0.4 | 0.0035065 | 0.01261 | 0.04484
-0.39 | 0.0049325 | 0.01798 | 0.064385
-0.38 | 0.006922 | 0.02512 | 0.091875
-0.37 | 0.0095715 | 0.03492 | 0.133275
-0.36 | 0.015005 | 0.0485 | 0.185585
-0.35 | 0.020693 | 0.067935 | 0.2545
-0.34 | 0.026405 | 0.093795 | 0.3549
-0.33 | 0.0363 | 0.1334 | 0.49325
-0.32 | 0.04933 | 0.182 | 0.6909
-0.31 | 0.06805 | 0.2457 | 0.9552
-0.3 | 0.09395 | 0.3407 | 1.3091
-0.29 | 0.12813 | 0.4622 | 1.7948
-0.28 | 0.18916 | 0.64325 | 2.4556
-0.27 | 0.25809 | 0.87395 | 3.346
-0.26 | 0.33415 | 1.19075 | 4.544
-0.25 | 0.45375 | 1.6755 | 6.1575
-0.24 | 0.61575 | 2.239 | 8.295
-0.23 | 0.8331 | 2.954 | 11.221
-0.22 | 1.1261 | 4.015 | 15.044
-0.21 | 1.58185 | 5.3385 | 19.9375
-0.2 | 2.14815 | 7.132 | 26.53
-0.19 | 2.8285 | 9.666 | 35.015
-0.18 | 3.764 | 12.6905 | 45.92
-0.17 | 5.0375 | 16.793 | 59.565
-0.16 | 6.6585 | 22.305 | 76.08
-0.15 | 8.9235 | 29.09 | 97.08
-0.14 | 11.8795 | 37.715 | 123.34
-0.13 | 15.5125 | 49.03 | 153.05
-0.12 | 20.4475 | 63.245 | 185.8
-0.11 | 26.59 | 80.015 | 221.15
-0.1 | 35.055 | 101.16 | 266.5
-0.09 | 45.15 | 125.865 | 313.95
-0.08 | 57.06 | 154.68 | 358.25
-0.07 | 71.99 | 189.05 | 409.95
-0.06 | 90.595 | 228.2 | 459.85
-0.05 | 108.615 | 272.85 | 511.95
-0.04 | 132.775 | 317.35 | 567.35
-0.03 | 163.6 | 365 | 613.75
-0.02 | 192.4 | 418.45 | 666.55
-0.01 | 226.85 | 472.35 | 727.55
0 | 261.5 | 520.4 | 768.2
0.01 | 294.6 | 569 | 802
0.02 | 331.25 | 630.15 | 855
0.03 | 365.15 | 671.45 | 900
0.04 | 394.75 | 716.7 | 929
0.05 | 427.05 | 771 | 965
0.06 | 456.3 | 807.5 | 1007
0.07 | 475.3 | 847.5 | 1031.5
0.08 | 491.05 | 879.5 | 1054
0.09 | 501.3 | 906.5 | 1076
0.1 | 500.4 | 947 | 1103.5
0.11 | 509.1 | 982.5 | 1137.5
0.12 | 516.5 | 992.5 | 1146.5
0.13 | 513 | 1016 | 1160.5
0.14 | 505.5 | 1043.5 | 1166
0.15 | 488.5 | 1060.5 | 1180
0.16 | 478 | 1084 | 1201
0.17 | 459.5 | 1085 | 1202
0.18 | 439 | 1094 | 1208
0.19 | 427.5 | 1117 | 1209
0.2 | 411 | 1129 | 1223
0.21 | 389.5 | 1136 | 1224
0.22 | 362 | 1133.5 | 1219
0.23 | 338.5 | 1135 | 1217.5
0.24 | 325.5 | 1147.5 | 1218
0.25 | 320 | 1147.5 | 1221.5
0.26 | 296.5 | 1131 | 1209.5
0.27 | 267 | 1134 | 1203
0.28 | 248.5 | 1136 | 1188
0.29 | 230.5 | 1132 | 1188
0.3 | 230.5 | 1132.5 | 1189.5
0.31 | 218.5 | 1106.5 | 1171
0.32 | 198.5 | 1097 | 1162
0.33 | 187.5 | 1100 | 1147
0.34 | 166 | 1077 | 1130
0.35 | 160.5 | 1064.5 | 1119
0.36 | 161.5 | 1051 | 1107.5
0.37 | 143 | 1035 | 1085
0.38 | 127.5 | 1016 | 1070
0.39 | 127 | 988 | 1056
0.4 | 118 | 968 | 1033.5
0.41 | 112.5 | 954 | 1021
0.42 | 109 | 931 | 992
0.43 | 85 | 897.5 | 973
0.44 | 93.5 | 874.5 | 959.5
0.45 | 99.5 | 853 | 934
0.46 | 80 | 825 | 901
0.47 | 78 | 794.5 | 859
0.48 | 68 | 762 | 860
0.49 | 73.5 | 735 | 850
0.5 | 89 | 725 | 820