## IDS-VDS Characteristic (mA-mm)
VGS (V) | VDS = 0.100 V | VDS = 0.500 V | VDS = 0.900 V
-0.75 | 0.00030663 | 0.0012364 | 0.0040003
-0.74 | 0.00028983 | 0.0011956 | 0.003877
-0.73 | 0.00027917 | 0.0011493 | 0.0037594
-0.72 | 0.00026752 | 0.0011001 | 0.0036588
-0.71 | 0.00025504 | 0.0010564 | 0.0035264
-0.7 | 0.00024274 | 0.0010282 | 0.0034376
-0.69 | 0.00023249 | 0.0009945 | 0.0033076
-0.68 | 0.00022254 | 0.0009607 | 0.0032175
-0.67 | 0.0002121 | 0.0009104 | 0.0031327
-0.66 | 0.0002022 | 0.0008778 | 0.0030049
-0.65 | 0.00019242 | 0.0008472 | 0.0029241
-0.64 | 0.00018479 | 0.0008104 | 0.0028429
-0.63 | 0.00017692 | 0.0007892 | 0.0027596
-0.62 | 0.00016927 | 0.0007645 | 0.0026549
-0.61 | 0.000163 | 0.0007329 | 0.0025859
-0.6 | 0.00015458 | 0.0007176 | 0.0025128
-0.59 | 0.00014817 | 0.0006869 | 0.0024188
-0.58 | 0.00014011 | 0.0006723 | 0.0023406
-0.57 | 0.00013449 | 0.0006389 | 0.0022603
-0.56 | 0.00012848 | 0.0006194 | 0.0022028
-0.55 | 0.00012282 | 0.0005988 | 0.0021471
-0.54 | 0.00011769 | 0.0005788 | 0.0020898
-0.53 | 0.00011241 | 0.0005482 | 0.0020046
-0.52 | 0.00010882 | 0.0005381 | 0.0019618
-0.51 | 0.00010366 | 0.0005194 | 0.0019056
-0.5 | 9.978e-05 | 0.0005075 | 0.0018667
-0.49 | 9.665e-05 | 0.00049043 | 0.0018167
-0.48 | 9.488e-05 | 0.00049056 | 0.0017782
-0.47 | 9.38e-05 | 0.00047971 | 0.0017912
-0.46 | 9.443e-05 | 0.00047951 | 0.0017871
-0.45 | 9.689e-05 | 0.00048708 | 0.0018103
-0.44 | 0.00010283 | 0.00050184 | 0.001884
-0.43 | 0.00011154 | 0.00053481 | 0.0019776
-0.42 | 0.00012496 | 0.0005865 | 0.0021411
-0.41 | 0.00014454 | 0.000658 | 0.0023827
-0.4 | 0.00017325 | 0.0007531 | 0.0027541
-0.39 | 0.00021473 | 0.0009108 | 0.0032742
-0.38 | 0.00027127 | 0.001118 | 0.0040414
-0.37 | 0.00034888 | 0.0014108 | 0.0050987
-0.36 | 0.00046029 | 0.0018056 | 0.006683
-0.35 | 0.0006482 | 0.0023696 | 0.00878
-0.34 | 0.0008704 | 0.0031582 | 0.011811
-0.33 | 0.001167 | 0.0042259 | 0.015895
-0.32 | 0.0015843 | 0.005785 | 0.021611
-0.31 | 0.0021513 | 0.00785 | 0.02963
-0.3 | 0.0029401 | 0.010713 | 0.040618
-0.29 | 0.0040041 | 0.014683 | 0.055834
-0.28 | 0.0054792 | 0.020035 | 0.07678
-0.27 | 0.007799 | 0.027498 | 0.10532
-0.26 | 0.010642 | 0.037512 | 0.14397
-0.25 | 0.014422 | 0.051166 | 0.19693
-0.24 | 0.019609 | 0.07076 | 0.26761
-0.23 | 0.026653 | 0.09584 | 0.36398
-0.22 | 0.036193 | 0.12975 | 0.49182
-0.21 | 0.049077 | 0.17611 | 0.6638
-0.2 | 0.06802 | 0.23705 | 0.8931
-0.19 | 0.09169 | 0.31843 | 1.1951
-0.18 | 0.12362 | 0.42896 | 1.5987
-0.17 | 0.16669 | 0.5753 | 2.1206
-0.16 | 0.22395 | 0.768 | 2.793
-0.15 | 0.30018 | 1.0159 | 3.6503
-0.14 | 0.40171 | 1.351 | 4.7418
-0.13 | 0.53319 | 1.7749 | 6.132
-0.12 | 0.7106 | 2.3312 | 7.808
-0.11 | 0.9407 | 3.0455 | 9.847
-0.1 | 1.2474 | 3.934 | 12.283
-0.09 | 1.6445 | 5.1016 | 15.232
-0.08 | 2.1441 | 6.487 | 18.594
-0.07 | 2.7882 | 8.196 | 22.357
-0.06 | 3.5816 | 10.286 | 26.699
-0.05 | 4.5971 | 12.78 | 31.677
-0.04 | 5.79 | 15.7 | 37.029
-0.03 | 7.27 | 19.115 | 43.001
-0.02 | 9.037 | 23.034 | 49.343
-0.01 | 11.144 | 27.472 | 56.341
0 | 13.602 | 32.556 | 63.85
0.01 | 16.37 | 38.014 | 71.73
0.02 | 19.516 | 43.972 | 80.11
0.03 | 23.011 | 50.541 | 88.94
0.04 | 26.822 | 57.48 | 98.03
0.05 | 30.937 | 64.92 | 107.47
0.06 | 35.346 | 72.89 | 117.43
0.07 | 40.015 | 81.1 | 127.68
0.08 | 44.867 | 89.81 | 138.01
0.09 | 49.87 | 98.76 | 148.73
0.1 | 54.933 | 107.98 | 159.67
0.11 | 59.92 | 117.62 | 170.84
0.12 | 65.14 | 127.53 | 182.38
0.13 | 70.31 | 137.63 | 193.77
0.14 | 75.36 | 147.94 | 205.54
0.15 | 80.34 | 158.59 | 217.29
0.16 | 85.17 | 169.11 | 229.27
0.17 | 89.85 | 180 | 241.25
0.18 | 94.37 | 191.02 | 253.23
0.19 | 98.79 | 202.12 | 265.44
0.2 | 102.89 | 213.46 | 277.56
0.21 | 106.86 | 224.66 | 289.96
0.22 | 110.56 | 236.05 | 302
0.23 | 114.14 | 247.44 | 314.25
0.24 | 117.57 | 258.86 | 326.43
0.25 | 120.7 | 270.34 | 338.74
0.26 | 123.61 | 281.78 | 350.87
0.27 | 126.47 | 293.19 | 362.72
0.28 | 129.18 | 304.53 | 374.88
0.29 | 131.59 | 315.8 | 386.8
0.3 | 133.92 | 327.07 | 398.81
0.31 | 136.09 | 338.4 | 410.57
0.32 | 138.07 | 349.46 | 422.13
0.33 | 140.18 | 360.48 | 433.83
0.34 | 141.86 | 371.41 | 445.22
0.35 | 143.51 | 382 | 456.54
0.36 | 145.14 | 392.69 | 467.55
0.37 | 146.52 | 403.19 | 478.7
0.38 | 148.05 | 413.37 | 489.58
0.39 | 149.25 | 423.47 | 500.13
0.4 | 150.42 | 433.25 | 510.67
0.41 | 151.58 | 442.91 | 520.77
0.42 | 152.8 | 452.4 | 531.09
0.43 | 153.72 | 461.61 | 540.99
0.44 | 154.68 | 470.41 | 550.59
0.45 | 155.56 | 479.12 | 560.15
0.46 | 156.37 | 487.58 | 569.35
0.47 | 157.41 | 495.67 | 578.2
0.48 | 158.05 | 503.53 | 587
0.49 | 158.72 | 510.97 | 595.1
0.5 | 159.47 | 518.26 | 603.8

## Tranconductance (mS-mm)
VGS (V) | VDS = 0.100 V | VDS = 0.500 V | VDS = 0.900 V
-0.75 | -0.00168 | -0.00408 | -0.01233
-0.74 | -0.001373 | -0.004355 | -0.012045
-0.73 | -0.0011155 | -0.004775 | -0.01091
-0.72 | -0.0012065 | -0.004645 | -0.01165
-0.71 | -0.001239 | -0.003595 | -0.01106
-0.7 | -0.0011275 | -0.003095 | -0.01094
-0.69 | -0.00101 | -0.003375 | -0.011005
-0.68 | -0.0010195 | -0.004205 | -0.008745
-0.67 | -0.001017 | -0.004145 | -0.01063
-0.66 | -0.000984 | -0.00316 | -0.01043
-0.65 | -0.0008705 | -0.00337 | -0.0081
-0.64 | -0.000775 | -0.0029 | -0.008225
-0.63 | -0.000776 | -0.002295 | -0.0094
-0.62 | -0.000696 | -0.002815 | -0.008685
-0.61 | -0.0007345 | -0.002345 | -0.007105
-0.6 | -0.0007415 | -0.0023 | -0.008355
-0.59 | -0.0007235 | -0.002265 | -0.00861
-0.58 | -0.000684 | -0.0024 | -0.007925
-0.57 | -0.0005815 | -0.002645 | -0.00689
-0.56 | -0.0005835 | -0.002005 | -0.00566
-0.55 | -0.0005395 | -0.00203 | -0.00565
-0.54 | -0.0005205 | -0.00253 | -0.007125
-0.53 | -0.0004435 | -0.002035 | -0.0064
-0.52 | -0.0004375 | -0.00144 | -0.00495
-0.51 | -0.000452 | -0.00153 | -0.004755
-0.5 | -0.0003505 | -0.0014485 | -0.004445
-0.49 | -0.000245 | -0.000847 | -0.004425
-0.48 | -0.0001425 | -0.000536 | -0.001275
-0.47 | -2.25e-05 | -0.0005525 | 0.000445
-0.46 | 0.0001545 | 0.0003685 | 0.000955
-0.45 | 0.00042 | 0.0011165 | 0.004845
-0.44 | 0.0007325 | 0.0023865 | 0.008365
-0.43 | 0.0011065 | 0.004233 | 0.012855
-0.42 | 0.00165 | 0.0061595 | 0.020255
-0.41 | 0.0024145 | 0.00833 | 0.03065
-0.4 | 0.0035095 | 0.01264 | 0.044575
-0.39 | 0.004901 | 0.018245 | 0.064365
-0.38 | 0.0067075 | 0.025 | 0.091225
-0.37 | 0.009451 | 0.03438 | 0.13208
-0.36 | 0.014966 | 0.04794 | 0.184065
-0.35 | 0.0205055 | 0.06763 | 0.2564
-0.34 | 0.02594 | 0.092815 | 0.35575
-0.33 | 0.035695 | 0.13134 | 0.49
-0.32 | 0.049215 | 0.181205 | 0.68675
-0.31 | 0.06779 | 0.2464 | 0.95035
-0.3 | 0.09264 | 0.34165 | 1.3102
-0.29 | 0.126955 | 0.4661 | 1.8081
-0.28 | 0.189745 | 0.64075 | 2.4743
-0.27 | 0.25814 | 0.87385 | 3.3595
-0.26 | 0.33115 | 1.1834 | 4.5805
-0.25 | 0.44835 | 1.6624 | 6.182
-0.24 | 0.61155 | 2.2337 | 8.3525
-0.23 | 0.8292 | 2.9495 | 11.2105
-0.22 | 1.1212 | 4.0135 | 14.991
-0.21 | 1.59135 | 5.365 | 20.064
-0.2 | 2.13065 | 7.116 | 26.565
-0.19 | 2.78 | 9.5955 | 35.28
-0.18 | 3.75 | 12.8435 | 46.275
-0.17 | 5.0165 | 16.952 | 59.715
-0.16 | 6.6745 | 22.03 | 76.485
-0.15 | 8.888 | 29.15 | 97.44
-0.14 | 11.6505 | 37.95 | 124.085
-0.13 | 15.4445 | 49.01 | 153.31
-0.12 | 20.3755 | 63.53 | 185.75
-0.11 | 26.84 | 80.14 | 223.75
-0.1 | 35.19 | 102.805 | 269.25
-0.09 | 44.835 | 127.65 | 315.55
-0.08 | 57.185 | 154.72 | 356.25
-0.07 | 71.875 | 189.95 | 405.25
-0.06 | 90.445 | 229.2 | 466
-0.05 | 110.42 | 270.7 | 516.5
-0.04 | 133.645 | 316.75 | 566.2
-0.03 | 162.35 | 366.7 | 615.7
-0.02 | 193.7 | 417.85 | 667
-0.01 | 228.25 | 476.1 | 725.35
0 | 261.3 | 527.1 | 769.45
0.01 | 295.7 | 570.8 | 813
0.02 | 332.05 | 626.35 | 860.5
0.03 | 365.3 | 675.4 | 896
0.04 | 396.3 | 718.95 | 926.5
0.05 | 426.2 | 770.5 | 970
0.06 | 453.9 | 809 | 1010.5
0.07 | 476.05 | 846 | 1029
0.08 | 492.75 | 883 | 1052.5
0.09 | 503.3 | 908.5 | 1083
0.1 | 502.5 | 943 | 1105.5
0.11 | 510.35 | 977.5 | 1135.5
0.12 | 519.5 | 1000.5 | 1146.5
0.13 | 511 | 1020.5 | 1158
0.14 | 501.5 | 1048 | 1176
0.15 | 490.5 | 1058.5 | 1186.5
0.16 | 475.5 | 1070.5 | 1198
0.17 | 460 | 1095.5 | 1198
0.18 | 447 | 1106 | 1209.5
0.19 | 426 | 1122 | 1216.5
0.2 | 403.5 | 1127 | 1226
0.21 | 383.5 | 1129.5 | 1222
0.22 | 364 | 1139 | 1214.5
0.23 | 350.5 | 1140.5 | 1221.5
0.24 | 328 | 1145 | 1224.5
0.25 | 302 | 1146 | 1222
0.26 | 288.5 | 1142.5 | 1199
0.27 | 278.5 | 1137.5 | 1200.5
0.28 | 256 | 1130.5 | 1204
0.29 | 237 | 1127 | 1196.5
0.3 | 225 | 1130 | 1188.5
0.31 | 207.5 | 1119.5 | 1166
0.32 | 204.5 | 1104 | 1163
0.33 | 189.5 | 1097.5 | 1154.5
0.34 | 166.5 | 1076 | 1135.5
0.35 | 164 | 1064 | 1116.5
0.36 | 150.5 | 1059.5 | 1108
0.37 | 145.5 | 1034 | 1101.5
0.38 | 136.5 | 1014 | 1071.5
0.39 | 118.5 | 994 | 1054.5
0.4 | 116.5 | 972 | 1032
0.41 | 119 | 957.5 | 1021
0.42 | 107 | 935 | 1011
0.43 | 94 | 900.5 | 975
0.44 | 92 | 875.5 | 958
0.45 | 84.5 | 858.5 | 938
0.46 | 92.5 | 827.5 | 902.5
0.47 | 84 | 797.5 | 882.5
0.48 | 65.5 | 765 | 845
0.49 | 71 | 736.5 | 840
0.5 | 75 | 729 | 870