## IDS-VDS Characteristic (mA-mm)
VGS (V) | VDS = 0.100 V | VDS = 0.500 V | VDS = 0.900 V
-0.75 | 0.00031264 | 0.001248 | 0.004048
-0.74 | 0.00029861 | 0.001213 | 0.0039339
-0.73 | 0.00028389 | 0.0011623 | 0.0038471
-0.72 | 0.0002694 | 0.0011143 | 0.0037178
-0.71 | 0.00025799 | 0.0010772 | 0.0035982
-0.7 | 0.00024687 | 0.0010375 | 0.0034963
-0.69 | 0.00023695 | 0.0010049 | 0.0033904
-0.68 | 0.00022827 | 0.0009631 | 0.0032537
-0.67 | 0.00021594 | 0.0009329 | 0.0031697
-0.66 | 0.00020601 | 0.0008898 | 0.0030723
-0.65 | 0.00019771 | 0.0008518 | 0.0029642
-0.64 | 0.00018939 | 0.0008236 | 0.0028708
-0.63 | 0.00018021 | 0.0007986 | 0.0027784
-0.62 | 0.00017231 | 0.000762 | 0.0027029
-0.61 | 0.00016428 | 0.0007375 | 0.0026053
-0.6 | 0.00015583 | 0.0007107 | 0.0025303
-0.59 | 0.00014934 | 0.0006854 | 0.0024651
-0.58 | 0.0001423 | 0.0006637 | 0.0023789
-0.57 | 0.0001354 | 0.0006359 | 0.0023052
-0.56 | 0.00012927 | 0.0006117 | 0.0022398
-0.55 | 0.00012455 | 0.000589 | 0.0021578
-0.54 | 0.0001186 | 0.0005719 | 0.0021002
-0.53 | 0.000113 | 0.0005511 | 0.0020437
-0.52 | 0.00010832 | 0.0005368 | 0.0019697
-0.51 | 0.00010471 | 0.0005179 | 0.0019239
-0.5 | 0.00010048 | 0.000504 | 0.0018807
-0.49 | 9.736e-05 | 0.00049164 | 0.0018339
-0.48 | 9.443e-05 | 0.00048307 | 0.0017975
-0.47 | 9.325e-05 | 0.00047479 | 0.0017832
-0.46 | 9.417e-05 | 0.00047368 | 0.0017781
-0.45 | 9.542e-05 | 0.00047813 | 0.0017985
-0.44 | 0.0001 | 0.00048816 | 0.0018471
-0.43 | 0.00010724 | 0.000512 | 0.0019217
-0.42 | 0.00011864 | 0.00055301 | 0.0020599
-0.41 | 0.00013639 | 0.000622 | 0.002275
-0.4 | 0.00016176 | 0.0007104 | 0.0025884
-0.39 | 0.00019951 | 0.00084 | 0.0030424
-0.38 | 0.00025065 | 0.0010244 | 0.0037108
-0.37 | 0.00032299 | 0.0012832 | 0.0046686
-0.36 | 0.00042225 | 0.001648 | 0.006055
-0.35 | 0.00056206 | 0.0021465 | 0.007903
-0.34 | 0.0008027 | 0.0028551 | 0.010575
-0.33 | 0.0010801 | 0.0038194 | 0.014207
-0.32 | 0.0014575 | 0.0051725 | 0.019298
-0.31 | 0.0019891 | 0.007202 | 0.02647
-0.3 | 0.0027167 | 0.009784 | 0.036506
-0.29 | 0.0037204 | 0.013353 | 0.049912
-0.28 | 0.0050603 | 0.018146 | 0.0688
-0.27 | 0.007216 | 0.024929 | 0.09504
-0.26 | 0.009843 | 0.034091 | 0.12931
-0.25 | 0.013403 | 0.046729 | 0.17669
-0.24 | 0.018204 | 0.06432 | 0.24061
-0.23 | 0.024885 | 0.08757 | 0.32919
-0.22 | 0.033788 | 0.11881 | 0.44587
-0.21 | 0.045959 | 0.16151 | 0.6063
-0.2 | 0.06368 | 0.21708 | 0.8141
-0.19 | 0.0863 | 0.29377 | 1.0921
-0.18 | 0.1166 | 0.39741 | 1.4684
-0.17 | 0.15736 | 0.53303 | 1.9428
-0.16 | 0.21123 | 0.7113 | 2.579
-0.15 | 0.28402 | 0.9475 | 3.3663
-0.14 | 0.38129 | 1.2546 | 4.41
-0.13 | 0.50911 | 1.6589 | 5.706
-0.12 | 0.6786 | 2.1815 | 7.261
-0.11 | 0.9012 | 2.8471 | 9.23
-0.1 | 1.1882 | 3.6989 | 11.569
-0.09 | 1.5731 | 4.7922 | 14.388
-0.08 | 2.0573 | 6.113 | 17.643
-0.07 | 2.6705 | 7.766 | 21.293
-0.06 | 3.4575 | 9.745 | 25.589
-0.05 | 4.4207 | 12.184 | 30.338
-0.04 | 5.635 | 14.981 | 35.621
-0.03 | 7.045 | 18.335 | 41.396
-0.02 | 8.776 | 22.147 | 47.701
-0.01 | 10.827 | 26.483 | 54.51
0 | 13.241 | 31.334 | 61.95
0.01 | 15.991 | 36.807 | 69.81
0.02 | 19.058 | 42.7 | 77.94
0.03 | 22.568 | 49.134 | 86.71
0.04 | 26.288 | 56.088 | 95.71
0.05 | 30.411 | 63.36 | 105.14
0.06 | 34.774 | 71.35 | 114.93
0.07 | 39.445 | 79.37 | 125.1
0.08 | 44.266 | 88.1 | 135.39
0.09 | 49.236 | 96.99 | 146.04
0.1 | 54.331 | 106.28 | 157.01
0.11 | 59.36 | 115.68 | 168.06
0.12 | 64.56 | 125.67 | 179.6
0.13 | 69.66 | 135.69 | 190.91
0.14 | 74.76 | 146.03 | 202.58
0.15 | 79.75 | 156.55 | 214.36
0.16 | 84.67 | 167.1 | 226.28
0.17 | 89.31 | 177.95 | 238.21
0.18 | 93.77 | 188.99 | 250.21
0.19 | 98.15 | 199.99 | 262.39
0.2 | 102.4 | 211.27 | 274.5
0.21 | 106.41 | 222.49 | 286.85
0.22 | 110.14 | 233.85 | 298.9
0.23 | 113.69 | 245.32 | 311.14
0.24 | 116.91 | 256.68 | 323.39
0.25 | 120.27 | 268.14 | 335.67
0.26 | 123.15 | 279.57 | 347.79
0.27 | 126.03 | 290.93 | 359.72
0.28 | 128.69 | 302.36 | 371.85
0.29 | 131.24 | 313.63 | 383.75
0.3 | 133.52 | 324.91 | 395.78
0.31 | 135.64 | 336.18 | 407.66
0.32 | 137.74 | 347.26 | 419.18
0.33 | 139.75 | 358.32 | 430.89
0.34 | 141.66 | 369.29 | 442.32
0.35 | 143.16 | 379.9 | 453.66
0.36 | 144.66 | 390.53 | 464.73
0.37 | 146.29 | 401.11 | 475.92
0.38 | 147.58 | 411.3 | 486.78
0.39 | 149.03 | 421.42 | 497.43
0.4 | 150.03 | 431.21 | 507.97
0.41 | 151.22 | 440.92 | 518.09
0.42 | 152.41 | 450.4 | 528.44
0.43 | 153.4 | 459.64 | 538.32
0.44 | 154.33 | 468.54 | 548.06
0.45 | 155.14 | 477.25 | 557.57
0.46 | 156.11 | 485.78 | 566.82
0.47 | 156.99 | 493.85 | 575.5
0.48 | 157.83 | 501.83 | 584.4
0.49 | 158.39 | 509.3 | 593
0.5 | 159.16 | 516.62 | 601.4

## Tranconductance (mS-mm)
VGS (V) | VDS = 0.100 V | VDS = 0.500 V | VDS = 0.900 V
-0.75 | -0.001403 | -0.0035 | -0.01141
-0.74 | -0.0014375 | -0.004285 | -0.010045
-0.73 | -0.0014605 | -0.004935 | -0.010805
-0.72 | -0.001295 | -0.004255 | -0.012445
-0.71 | -0.0011265 | -0.00384 | -0.011075
-0.7 | -0.001052 | -0.003615 | -0.01039
-0.69 | -0.00093 | -0.00372 | -0.01213
-0.68 | -0.0010505 | -0.0036 | -0.011035
-0.67 | -0.001113 | -0.003665 | -0.00907
-0.66 | -0.0009115 | -0.004055 | -0.010275
-0.65 | -0.000831 | -0.00331 | -0.010075
-0.64 | -0.000875 | -0.00266 | -0.00929
-0.63 | -0.000854 | -0.00308 | -0.008395
-0.62 | -0.0007965 | -0.003055 | -0.008655
-0.61 | -0.000824 | -0.002565 | -0.00863
-0.6 | -0.000747 | -0.002605 | -0.00701
-0.59 | -0.0006765 | -0.00235 | -0.00757
-0.58 | -0.000697 | -0.002475 | -0.007995
-0.57 | -0.0006515 | -0.0026 | -0.006955
-0.56 | -0.0005425 | -0.002345 | -0.00737
-0.55 | -0.0005335 | -0.00199 | -0.00698
-0.54 | -0.0005775 | -0.001895 | -0.005705
-0.53 | -0.000514 | -0.001755 | -0.006525
-0.52 | -0.0004145 | -0.00166 | -0.00599
-0.51 | -0.000392 | -0.00164 | -0.00445
-0.5 | -0.0003675 | -0.001313 | -0.0045
-0.49 | -0.0003025 | -0.0010465 | -0.00416
-0.48 | -0.0002055 | -0.0008425 | -0.002535
-0.47 | -1.3e-05 | -0.0004695 | -0.00097
-0.46 | 0.0001085 | 0.000167 | 0.000765
-0.45 | 0.0002915 | 0.000724 | 0.00345
-0.44 | 0.000591 | 0.0016935 | 0.00616
-0.43 | 0.000932 | 0.0032425 | 0.01064
-0.42 | 0.0014575 | 0.0055 | 0.017665
-0.41 | 0.002156 | 0.0078695 | 0.026425
-0.4 | 0.003156 | 0.0109 | 0.03837
-0.39 | 0.0044445 | 0.0157 | 0.05612
-0.38 | 0.006174 | 0.02216 | 0.08131
-0.37 | 0.00858 | 0.03118 | 0.11721
-0.36 | 0.0119535 | 0.043165 | 0.16172
-0.35 | 0.0190225 | 0.060355 | 0.226
-0.34 | 0.025902 | 0.083645 | 0.3152
-0.33 | 0.03274 | 0.11587 | 0.43615
-0.32 | 0.04545 | 0.16913 | 0.61315
-0.31 | 0.06296 | 0.230575 | 0.8604
-0.3 | 0.086565 | 0.30755 | 1.1721
-0.29 | 0.11718 | 0.4181 | 1.6147
-0.28 | 0.17478 | 0.5788 | 2.2564
-0.27 | 0.239135 | 0.79725 | 3.0255
-0.26 | 0.30935 | 1.09 | 4.0825
-0.25 | 0.41805 | 1.51145 | 5.565
-0.24 | 0.5741 | 2.04205 | 7.625
-0.23 | 0.7792 | 2.7245 | 10.263
-0.22 | 1.0537 | 3.697 | 13.8555
-0.21 | 1.4946 | 4.9135 | 18.4115
-0.2 | 2.01705 | 6.613 | 24.29
-0.19 | 2.646 | 9.0165 | 32.715
-0.18 | 3.553 | 11.963 | 42.535
-0.17 | 4.7315 | 15.6945 | 55.53
-0.16 | 6.333 | 20.7235 | 71.175
-0.15 | 8.503 | 27.165 | 91.55
-0.14 | 11.2545 | 35.57 | 116.985
-0.13 | 14.8655 | 46.345 | 142.55
-0.12 | 19.6045 | 59.41 | 176.2
-0.11 | 25.48 | 75.87 | 215.4
-0.1 | 33.595 | 97.255 | 257.9
-0.09 | 43.455 | 120.705 | 303.7
-0.08 | 54.87 | 148.69 | 345.25
-0.07 | 70.01 | 181.6 | 397.3
-0.06 | 87.51 | 220.9 | 452.25
-0.05 | 108.875 | 261.8 | 501.6
-0.04 | 131.215 | 307.55 | 552.9
-0.03 | 157.05 | 358.3 | 604
-0.02 | 189.1 | 407.4 | 655.7
-0.01 | 223.25 | 459.35 | 712.45
0 | 258.2 | 516.2 | 765
0.01 | 290.85 | 568.3 | 799.5
0.02 | 328.85 | 616.35 | 845
0.03 | 361.5 | 669.4 | 888.5
0.04 | 392.15 | 711.3 | 921.5
0.05 | 424.3 | 763.1 | 961
0.06 | 451.7 | 800.5 | 998
0.07 | 474.6 | 837.5 | 1023
0.08 | 489.55 | 881 | 1047
0.09 | 503.25 | 909 | 1081
0.1 | 506.2 | 934.5 | 1101
0.11 | 511.45 | 969.5 | 1129.5
0.12 | 515 | 1000.5 | 1142.5
0.13 | 510 | 1018 | 1149
0.14 | 504.5 | 1043 | 1172.5
0.15 | 495.5 | 1053.5 | 1185
0.16 | 478 | 1070 | 1192.5
0.17 | 455 | 1094.5 | 1196.5
0.18 | 442 | 1102 | 1209
0.19 | 431.5 | 1114 | 1214.5
0.2 | 413 | 1125 | 1223
0.21 | 387 | 1129 | 1220
0.22 | 364 | 1141.5 | 1214.5
0.23 | 338.5 | 1141.5 | 1224.5
0.24 | 329 | 1141 | 1226.5
0.25 | 312 | 1144.5 | 1220
0.26 | 288 | 1139.5 | 1202.5
0.27 | 277 | 1139.5 | 1203
0.28 | 260.5 | 1135 | 1201.5
0.29 | 241.5 | 1127.5 | 1196.5
0.3 | 220 | 1127.5 | 1195.5
0.31 | 211 | 1117.5 | 1170
0.32 | 205.5 | 1107 | 1161.5
0.33 | 196 | 1101.5 | 1157
0.34 | 170.5 | 1079 | 1138.5
0.35 | 150 | 1062 | 1120.5
0.36 | 156.5 | 1060.5 | 1113
0.37 | 146 | 1038.5 | 1102.5
0.38 | 137 | 1015.5 | 1075.5
0.39 | 122.5 | 995.5 | 1059.5
0.4 | 109.5 | 975 | 1033
0.41 | 119 | 959.5 | 1023.5
0.42 | 109 | 936 | 1011.5
0.43 | 96 | 907 | 981
0.44 | 87 | 880.5 | 962.5
0.45 | 89 | 862 | 938
0.46 | 92.5 | 830 | 896.5
0.47 | 86 | 802.5 | 879
0.48 | 70 | 772.5 | 875
0.49 | 66.5 | 739.5 | 850
0.5 | 77 | 732 | 840