## IDS-VDS Characteristic (mA-mm)
VGS (V) | VDS = 0.100 V | VDS = 0.500 V | VDS = 0.900 V
-0.75 | 0.00030644 | 0.0012201 | 0.0039207
-0.74 | 0.00029632 | 0.0011816 | 0.0038195
-0.73 | 0.00028319 | 0.0011411 | 0.0037024
-0.72 | 0.00026878 | 0.0010998 | 0.0036238
-0.71 | 0.00025756 | 0.0010621 | 0.0035113
-0.7 | 0.00024563 | 0.0010204 | 0.0034029
-0.69 | 0.00023462 | 0.0009876 | 0.0032905
-0.68 | 0.00022462 | 0.0009549 | 0.0031944
-0.67 | 0.00021454 | 0.0009159 | 0.0030961
-0.66 | 0.00020751 | 0.0008785 | 0.0030057
-0.65 | 0.00019697 | 0.0008525 | 0.0029108
-0.64 | 0.0001884 | 0.0008198 | 0.0028212
-0.63 | 0.00018029 | 0.0007903 | 0.00275
-0.62 | 0.00017193 | 0.0007644 | 0.0026509
-0.61 | 0.00016354 | 0.000735 | 0.0025711
-0.6 | 0.00015536 | 0.0007109 | 0.0024901
-0.59 | 0.00014933 | 0.0006853 | 0.0024123
-0.58 | 0.00014141 | 0.0006581 | 0.0023462
-0.57 | 0.00013502 | 0.0006345 | 0.0022652
-0.56 | 0.00012803 | 0.000613 | 0.0021685
-0.55 | 0.00012389 | 0.0005902 | 0.0021114
-0.54 | 0.00011771 | 0.0005712 | 0.0020447
-0.53 | 0.00011342 | 0.0005538 | 0.002001
-0.52 | 0.00010784 | 0.0005329 | 0.0019471
-0.51 | 0.00010543 | 0.0005149 | 0.0018894
-0.5 | 0.00010128 | 0.00050444 | 0.0018274
-0.49 | 9.841e-05 | 0.00049007 | 0.001808
-0.48 | 9.657e-05 | 0.0004821 | 0.0017767
-0.47 | 9.464e-05 | 0.00047465 | 0.0017542
-0.46 | 9.541e-05 | 0.00047297 | 0.001756
-0.45 | 9.723e-05 | 0.00047856 | 0.0017842
-0.44 | 0.00010218 | 0.00049254 | 0.0018299
-0.43 | 0.00010965 | 0.00052119 | 0.0019238
-0.42 | 0.00012125 | 0.0005644 | 0.0020689
-0.41 | 0.00013978 | 0.000631 | 0.0022951
-0.4 | 0.0001661 | 0.0007256 | 0.0026228
-0.39 | 0.00020381 | 0.000863 | 0.0031099
-0.38 | 0.00025721 | 0.0010525 | 0.003787
-0.37 | 0.00033118 | 0.0013245 | 0.0047704
-0.36 | 0.00043445 | 0.0017004 | 0.006201
-0.35 | 0.0005908 | 0.0022337 | 0.008089
-0.34 | 0.0007967 | 0.0029595 | 0.010859
-0.33 | 0.0010723 | 0.0039863 | 0.014638
-0.32 | 0.0014582 | 0.0053825 | 0.02
-0.31 | 0.001983 | 0.007491 | 0.027266
-0.3 | 0.002715 | 0.010149 | 0.03757
-0.29 | 0.0037143 | 0.013856 | 0.051539
-0.28 | 0.0050866 | 0.018943 | 0.07071
-0.27 | 0.007351 | 0.025907 | 0.09743
-0.26 | 0.010021 | 0.035504 | 0.13301
-0.25 | 0.013663 | 0.048497 | 0.18252
-0.24 | 0.018569 | 0.06707 | 0.24729
-0.23 | 0.025334 | 0.0904 | 0.33831
-0.22 | 0.034366 | 0.12302 | 0.45834
-0.21 | 0.046809 | 0.16689 | 0.6215
-0.2 | 0.06496 | 0.22574 | 0.8374
-0.19 | 0.08805 | 0.30482 | 1.122
-0.18 | 0.11897 | 0.41096 | 1.4997
-0.17 | 0.16063 | 0.54985 | 1.9964
-0.16 | 0.21602 | 0.7322 | 2.6311
-0.15 | 0.29006 | 0.9759 | 3.4407
-0.14 | 0.38861 | 1.2985 | 4.5093
-0.13 | 0.51978 | 1.7124 | 5.808
-0.12 | 0.6942 | 2.2576 | 7.393
-0.11 | 0.9202 | 2.9342 | 9.388
-0.1 | 1.2179 | 3.8129 | 11.733
-0.09 | 1.6065 | 4.9078 | 14.573
-0.08 | 2.1011 | 6.271 | 17.763
-0.07 | 2.7255 | 7.916 | 21.528
-0.06 | 3.5218 | 9.967 | 25.781
-0.05 | 4.5116 | 12.402 | 30.607
-0.04 | 5.701 | 15.301 | 35.953
-0.03 | 7.186 | 18.695 | 41.65
-0.02 | 8.945 | 22.476 | 48.086
-0.01 | 11.012 | 26.873 | 54.931
0 | 13.448 | 31.85 | 62.39
0.01 | 16.224 | 37.279 | 70.21
0.02 | 19.324 | 43.109 | 78.5
0.03 | 22.82 | 49.675 | 87.15
0.04 | 26.579 | 56.624 | 96.29
0.05 | 30.685 | 63.98 | 105.8
0.06 | 35.107 | 71.81 | 115.63
0.07 | 39.774 | 80.11 | 125.89
0.08 | 44.579 | 88.78 | 136.11
0.09 | 49.593 | 97.63 | 146.93
0.1 | 54.659 | 106.95 | 157.8
0.11 | 59.69 | 116.54 | 168.92
0.12 | 64.92 | 126.53 | 180.46
0.13 | 70.09 | 136.57 | 191.86
0.14 | 75.16 | 146.87 | 203.58
0.15 | 80.15 | 157.36 | 215.39
0.16 | 85.05 | 168.14 | 227.37
0.17 | 89.79 | 179 | 239.23
0.18 | 94.29 | 189.77 | 251.39
0.19 | 98.64 | 200.94 | 263.49
0.2 | 102.83 | 212.3 | 275.65
0.21 | 106.89 | 223.63 | 288.08
0.22 | 110.62 | 235.1 | 300.08
0.23 | 114.21 | 246.27 | 312.42
0.24 | 117.57 | 257.86 | 324.62
0.25 | 120.78 | 269.31 | 336.88
0.26 | 123.95 | 280.79 | 349.15
0.27 | 126.66 | 292.18 | 361.07
0.28 | 129.34 | 303.53 | 373.16
0.29 | 131.86 | 314.86 | 385.12
0.3 | 134.06 | 326.31 | 397.12
0.31 | 136.47 | 337.47 | 408.82
0.32 | 138.43 | 348.47 | 420.52
0.33 | 140.39 | 359.56 | 432.15
0.34 | 142.16 | 370.44 | 443.65
0.35 | 143.95 | 381.28 | 455.07
0.36 | 145.53 | 391.88 | 465.99
0.37 | 147.01 | 402.31 | 477.22
0.38 | 148.37 | 412.65 | 488.06
0.39 | 149.69 | 422.74 | 498.74
0.4 | 151.16 | 432.57 | 509.31
0.41 | 152.11 | 442.23 | 519.51
0.42 | 153.23 | 451.74 | 529.72
0.43 | 154.28 | 460.99 | 539.64
0.44 | 155.06 | 469.92 | 549.38
0.45 | 156.21 | 478.58 | 558.78
0.46 | 156.91 | 487.07 | 568.14
0.47 | 157.75 | 495.17 | 576.8
0.48 | 158.53 | 503.06 | 585.5
0.49 | 159.38 | 510.57 | 594.2
0.5 | 160.04 | 517.96 | 602.6

## Tranconductance (mS-mm)
VGS (V) | VDS = 0.100 V | VDS = 0.500 V | VDS = 0.900 V
-0.75 | -0.001012 | -0.00385 | -0.01012
-0.74 | -0.0011625 | -0.00395 | -0.010915
-0.73 | -0.001377 | -0.00409 | -0.009785
-0.72 | -0.0012815 | -0.00395 | -0.009555
-0.71 | -0.0011575 | -0.00397 | -0.011045
-0.7 | -0.001147 | -0.003725 | -0.01104
-0.69 | -0.0010505 | -0.003275 | -0.010425
-0.68 | -0.001004 | -0.003585 | -0.00972
-0.67 | -0.0008555 | -0.00382 | -0.009435
-0.66 | -0.0008785 | -0.00317 | -0.009265
-0.65 | -0.0009555 | -0.002935 | -0.009225
-0.64 | -0.000834 | -0.00311 | -0.00804
-0.63 | -0.0008235 | -0.00277 | -0.008515
-0.62 | -0.0008375 | -0.002765 | -0.008945
-0.61 | -0.0008285 | -0.002675 | -0.00804
-0.6 | -0.0007105 | -0.002485 | -0.00794
-0.59 | -0.0006975 | -0.00264 | -0.007195
-0.58 | -0.0007155 | -0.00254 | -0.007355
-0.57 | -0.000669 | -0.002255 | -0.008885
-0.56 | -0.0005565 | -0.002215 | -0.00769
-0.55 | -0.000516 | -0.00209 | -0.00619
-0.54 | -0.0005235 | -0.00182 | -0.00552
-0.53 | -0.0004935 | -0.001915 | -0.00488
-0.52 | -0.0003995 | -0.001945 | -0.00558
-0.51 | -0.000328 | -0.001423 | -0.005985
-0.5 | -0.000351 | -0.0012415 | -0.00407
-0.49 | -0.0002355 | -0.001117 | -0.002535
-0.48 | -0.0001885 | -0.000771 | -0.00269
-0.47 | -5.8e-05 | -0.0004565 | -0.001035
-0.46 | 0.0001295 | 0.0001955 | 0.0015
-0.45 | 0.0003385 | 0.0009785 | 0.003695
-0.44 | 0.000621 | 0.0021315 | 0.00698
-0.43 | 0.0009535 | 0.003593 | 0.01195
-0.42 | 0.0015065 | 0.0054905 | 0.018565
-0.41 | 0.0022425 | 0.00806 | 0.027695
-0.4 | 0.0032015 | 0.0116 | 0.04074
-0.39 | 0.0045555 | 0.016345 | 0.05821
-0.38 | 0.0063685 | 0.023075 | 0.083025
-0.37 | 0.008862 | 0.032395 | 0.1207
-0.36 | 0.012981 | 0.04546 | 0.16593
-0.35 | 0.0181125 | 0.062955 | 0.2329
-0.34 | 0.024075 | 0.08763 | 0.32745
-0.33 | 0.033075 | 0.12115 | 0.45705
-0.32 | 0.045535 | 0.175235 | 0.6314
-0.31 | 0.06284 | 0.238325 | 0.8785
-0.3 | 0.086565 | 0.31825 | 1.21365
-0.29 | 0.11858 | 0.4397 | 1.657
-0.28 | 0.181835 | 0.60255 | 2.29455
-0.27 | 0.24672 | 0.82805 | 3.115
-0.26 | 0.3156 | 1.1295 | 4.2545
-0.25 | 0.4274 | 1.5783 | 5.714
-0.24 | 0.58355 | 2.09515 | 7.7895
-0.23 | 0.78985 | 2.7975 | 10.5525
-0.22 | 1.07375 | 3.8245 | 14.1595
-0.21 | 1.5297 | 5.136 | 18.953
-0.2 | 2.06205 | 6.8965 | 25.025
-0.19 | 2.7005 | 9.261 | 33.115
-0.18 | 3.629 | 12.2515 | 43.72
-0.17 | 4.8525 | 16.062 | 56.57
-0.16 | 6.4715 | 21.3025 | 72.215
-0.15 | 8.6295 | 28.315 | 93.91
-0.14 | 11.486 | 36.825 | 118.365
-0.13 | 15.2795 | 47.955 | 144.185
-0.12 | 20.021 | 61.09 | 179
-0.11 | 26.185 | 77.765 | 217
-0.1 | 34.315 | 98.68 | 259.25
-0.09 | 44.16 | 122.905 | 301.5
-0.08 | 55.95 | 150.41 | 347.75
-0.07 | 71.035 | 184.8 | 400.9
-0.06 | 89.305 | 224.3 | 453.95
-0.05 | 108.96 | 266.7 | 508.6
-0.04 | 133.72 | 314.65 | 552.15
-0.03 | 162.2 | 358.75 | 606.65
-0.02 | 191.3 | 408.9 | 664.05
-0.01 | 225.15 | 468.7 | 715.2
0 | 260.6 | 520.3 | 763.95
0.01 | 293.8 | 562.95 | 805.5
0.02 | 329.8 | 619.8 | 847
0.03 | 362.75 | 675.75 | 889.5
0.04 | 393.25 | 715.25 | 932.5
0.05 | 426.4 | 759.3 | 967
0.06 | 454.45 | 806.5 | 1004.5
0.07 | 473.6 | 848.5 | 1024
0.08 | 490.95 | 876 | 1052
0.09 | 504 | 908.5 | 1084.5
0.1 | 504.85 | 945.5 | 1099.5
0.11 | 513.05 | 979 | 1133
0.12 | 520 | 1001.5 | 1147
0.13 | 512 | 1017 | 1156
0.14 | 503 | 1039.5 | 1176.5
0.15 | 494.5 | 1063.5 | 1189.5
0.16 | 482 | 1082 | 1192
0.17 | 462 | 1081.5 | 1201
0.18 | 442.5 | 1097 | 1213
0.19 | 427 | 1126.5 | 1213
0.2 | 412.5 | 1134.5 | 1229.5
0.21 | 389.5 | 1140 | 1221.5
0.22 | 366 | 1132 | 1217
0.23 | 347.5 | 1138 | 1227
0.24 | 328.5 | 1152 | 1223
0.25 | 319 | 1146.5 | 1226.5
0.26 | 294 | 1143.5 | 1209.5
0.27 | 269.5 | 1137 | 1200.5
0.28 | 260 | 1134 | 1202.5
0.29 | 236 | 1139 | 1198
0.3 | 230.5 | 1130.5 | 1185
0.31 | 218.5 | 1108 | 1170
0.32 | 196 | 1104.5 | 1166.5
0.33 | 186.5 | 1098.5 | 1156.5
0.34 | 178 | 1086 | 1146
0.35 | 168.5 | 1072 | 1117
0.36 | 153 | 1051.5 | 1107.5
0.37 | 142 | 1038.5 | 1103.5
0.38 | 134 | 1021.5 | 1076
0.39 | 139.5 | 996 | 1062.5
0.4 | 121 | 974.5 | 1038.5
0.41 | 103.5 | 958.5 | 1020.5
0.42 | 108.5 | 938 | 1006.5
0.43 | 91.5 | 909 | 983
0.44 | 96.5 | 879.5 | 957
0.45 | 92.5 | 857.5 | 938
0.46 | 77 | 829.5 | 901
0.47 | 81 | 799.5 | 868
0.48 | 81.5 | 770 | 870
0.49 | 75.5 | 745 | 855
0.5 | 66 | 739 | 840