## IDS-VDS Characteristic (mA-mm)
VGS (V) | VDS = 0.100 V | VDS = 0.500 V | VDS = 0.900 V
-0.75 | 0.00031531 | 0.0012609 | 0.0040708
-0.74 | 0.00030297 | 0.0012166 | 0.0039502
-0.73 | 0.00029043 | 0.0011711 | 0.0038576
-0.72 | 0.00027864 | 0.0011396 | 0.0037261
-0.71 | 0.00026517 | 0.0010992 | 0.0036164
-0.7 | 0.00025416 | 0.0010589 | 0.0035082
-0.69 | 0.00024341 | 0.0010201 | 0.003395
-0.68 | 0.00023347 | 0.0009861 | 0.003305
-0.67 | 0.00022216 | 0.0009503 | 0.0031871
-0.66 | 0.00021318 | 0.0009191 | 0.0031153
-0.65 | 0.00020319 | 0.0008807 | 0.0029948
-0.64 | 0.00019413 | 0.0008544 | 0.0029006
-0.63 | 0.00018603 | 0.0008167 | 0.0028044
-0.62 | 0.00017649 | 0.0007871 | 0.0027184
-0.61 | 0.00016838 | 0.0007583 | 0.0026322
-0.6 | 0.00016127 | 0.0007308 | 0.0025546
-0.59 | 0.00015415 | 0.0007048 | 0.0024793
-0.58 | 0.00014653 | 0.0006826 | 0.0024018
-0.57 | 0.00014057 | 0.0006583 | 0.0023273
-0.56 | 0.00013431 | 0.0006359 | 0.0022575
-0.55 | 0.00012942 | 0.0006105 | 0.0021893
-0.54 | 0.00012264 | 0.0005928 | 0.0021206
-0.53 | 0.00011781 | 0.0005708 | 0.0020648
-0.52 | 0.00011275 | 0.0005485 | 0.0020042
-0.51 | 0.00010817 | 0.0005325 | 0.0019385
-0.5 | 0.00010475 | 0.0005189 | 0.001895
-0.49 | 0.00010034 | 0.0005044 | 0.0018626
-0.48 | 9.791e-05 | 0.00049369 | 0.0018182
-0.47 | 9.714e-05 | 0.00048825 | 0.0018126
-0.46 | 9.63e-05 | 0.00049028 | 0.0018081
-0.45 | 9.793e-05 | 0.00049135 | 0.0018133
-0.44 | 0.00010163 | 0.00050133 | 0.0018619
-0.43 | 0.00010916 | 0.00052582 | 0.0019362
-0.42 | 0.00012066 | 0.00056797 | 0.0020673
-0.41 | 0.0001379 | 0.0006295 | 0.0022679
-0.4 | 0.00016185 | 0.0007207 | 0.0025824
-0.39 | 0.00019843 | 0.0008459 | 0.0030241
-0.38 | 0.0002486 | 0.0010287 | 0.0036771
-0.37 | 0.00031961 | 0.0012848 | 0.0045934
-0.36 | 0.00041783 | 0.0016375 | 0.005943
-0.35 | 0.00055281 | 0.0021373 | 0.00776
-0.34 | 0.0007895 | 0.0028182 | 0.0104
-0.33 | 0.0010635 | 0.0037845 | 0.014027
-0.32 | 0.0014375 | 0.0051059 | 0.018958
-0.31 | 0.0019519 | 0.007095 | 0.026093
-0.3 | 0.0026723 | 0.009595 | 0.035892
-0.29 | 0.0036464 | 0.013157 | 0.049402
-0.28 | 0.0049801 | 0.017955 | 0.06792
-0.27 | 0.007097 | 0.024706 | 0.0932
-0.26 | 0.009674 | 0.033644 | 0.12788
-0.25 | 0.013164 | 0.046064 | 0.17391
-0.24 | 0.017948 | 0.06381 | 0.23785
-0.23 | 0.024413 | 0.08642 | 0.32494
-0.22 | 0.033271 | 0.11731 | 0.44083
-0.21 | 0.045055 | 0.15907 | 0.5968
-0.2 | 0.06267 | 0.2154 | 0.8033
-0.19 | 0.08482 | 0.29178 | 1.0771
-0.18 | 0.11508 | 0.39159 | 1.4479
-0.17 | 0.15502 | 0.52672 | 1.9292
-0.16 | 0.20887 | 0.7045 | 2.5396
-0.15 | 0.2797 | 0.9409 | 3.3578
-0.14 | 0.37634 | 1.2476 | 4.3496
-0.13 | 0.50291 | 1.6491 | 5.6329
-0.12 | 0.6706 | 2.1661 | 7.255
-0.11 | 0.8901 | 2.8247 | 9.184
-0.1 | 1.1783 | 3.677 | 11.468
-0.09 | 1.5585 | 4.7601 | 14.273
-0.08 | 2.0312 | 6.084 | 17.51
-0.07 | 2.6486 | 7.706 | 21.186
-0.06 | 3.418 | 9.698 | 25.363
-0.05 | 4.3893 | 12.115 | 30.14
-0.04 | 5.5873 | 14.935 | 35.361
-0.03 | 6.979 | 18.254 | 41.166
-0.02 | 8.7 | 21.993 | 47.449
-0.01 | 10.752 | 26.347 | 54.14
0 | 13.166 | 31.26 | 61.58
0.01 | 15.873 | 36.691 | 69.47
0.02 | 18.95 | 42.522 | 77.48
0.03 | 22.403 | 48.935 | 86.29
0.04 | 26.192 | 55.81 | 95.35
0.05 | 30.29 | 63.16 | 104.59
0.06 | 34.659 | 70.89 | 114.44
0.07 | 39.302 | 79.16 | 124.7
0.08 | 44.093 | 87.73 | 134.93
0.09 | 49.044 | 96.59 | 145.63
0.1 | 54.123 | 105.8 | 156.42
0.11 | 59.1 | 115.43 | 167.51
0.12 | 64.39 | 125.36 | 178.98
0.13 | 69.53 | 135.45 | 190.5
0.14 | 74.59 | 145.51 | 202.02
0.15 | 79.57 | 156.07 | 213.8
0.16 | 84.45 | 166.89 | 225.74
0.17 | 89.23 | 177.63 | 237.68
0.18 | 93.8 | 188.63 | 249.66
0.19 | 98.12 | 199.63 | 261.71
0.2 | 102.3 | 210.79 | 273.91
0.21 | 106.25 | 222.22 | 286.29
0.22 | 110.09 | 233.56 | 298.48
0.23 | 113.66 | 244.81 | 310.76
0.24 | 117.09 | 256.26 | 322.7
0.25 | 120.36 | 267.86 | 335.2
0.26 | 123.41 | 279.22 | 347.24
0.27 | 126.13 | 290.76 | 359.41
0.28 | 128.78 | 301.9 | 371.32
0.29 | 131.27 | 313.33 | 383.26
0.3 | 133.74 | 324.75 | 395.28
0.31 | 136.11 | 335.93 | 407.03
0.32 | 138.03 | 346.98 | 418.75
0.33 | 139.91 | 358.09 | 430.22
0.34 | 141.73 | 368.95 | 441.69
0.35 | 143.44 | 379.77 | 453.14
0.36 | 145.23 | 390.34 | 464.25
0.37 | 146.47 | 400.79 | 475.51
0.38 | 147.85 | 411.14 | 486.14
0.39 | 149.3 | 421.23 | 496.93
0.4 | 150.6 | 431.15 | 507.44
0.41 | 151.68 | 440.84 | 517.75
0.42 | 152.68 | 450.28 | 527.94
0.43 | 153.72 | 459.55 | 537.85
0.44 | 154.85 | 468.58 | 547.56
0.45 | 155.89 | 477.25 | 557.11
0.46 | 156.55 | 485.79 | 566.54
0.47 | 157.31 | 493.93 | 575.2
0.48 | 158.15 | 501.9 | 584.4
0.49 | 158.85 | 509.47 | 592.8
0.5 | 159.71 | 516.75 | 601.2

## Tranconductance (mS-mm)
VGS (V) | VDS = 0.100 V | VDS = 0.500 V | VDS = 0.900 V
-0.75 | -0.001234 | -0.00443 | -0.01206
-0.74 | -0.001244 | -0.00449 | -0.01066
-0.73 | -0.0012165 | -0.00385 | -0.011205
-0.72 | -0.001263 | -0.003595 | -0.01206
-0.71 | -0.001224 | -0.004035 | -0.010895
-0.7 | -0.001088 | -0.003955 | -0.01107
-0.69 | -0.0010345 | -0.00364 | -0.01016
-0.68 | -0.0010625 | -0.00349 | -0.010395
-0.67 | -0.0010145 | -0.00335 | -0.009485
-0.66 | -0.0009485 | -0.00348 | -0.009615
-0.65 | -0.0009525 | -0.003235 | -0.010735
-0.64 | -0.000858 | -0.0032 | -0.00952
-0.63 | -0.000882 | -0.003365 | -0.00911
-0.62 | -0.0008825 | -0.00292 | -0.00861
-0.61 | -0.000761 | -0.002815 | -0.00819
-0.6 | -0.0007115 | -0.002675 | -0.007645
-0.59 | -0.000737 | -0.00241 | -0.00764
-0.58 | -0.000679 | -0.002325 | -0.0076
-0.57 | -0.000611 | -0.002335 | -0.007215
-0.56 | -0.0005575 | -0.00239 | -0.0069
-0.55 | -0.0005835 | -0.002155 | -0.006845
-0.54 | -0.0005805 | -0.001985 | -0.006225
-0.53 | -0.0004945 | -0.002215 | -0.00582
-0.52 | -0.000482 | -0.001915 | -0.006315
-0.51 | -0.0004 | -0.00148 | -0.00546
-0.5 | -0.0003915 | -0.001405 | -0.003795
-0.49 | -0.000342 | -0.0012605 | -0.00384
-0.48 | -0.00016 | -0.0008075 | -0.0025
-0.47 | -8.05e-05 | -0.0001705 | -0.000505
-0.46 | 3.95e-05 | 0.000155 | 3.5e-05
-0.45 | 0.0002665 | 0.0005525 | 0.00269
-0.44 | 0.0005615 | 0.0017235 | 0.006145
-0.43 | 0.0009515 | 0.003332 | 0.01027
-0.42 | 0.001437 | 0.005184 | 0.016585
-0.41 | 0.0020595 | 0.0076365 | 0.025755
-0.4 | 0.0030265 | 0.01082 | 0.03781
-0.39 | 0.0043375 | 0.0154 | 0.054735
-0.38 | 0.006059 | 0.021945 | 0.078465
-0.37 | 0.0084615 | 0.03044 | 0.113295
-0.36 | 0.01166 | 0.042625 | 0.15833
-0.35 | 0.0185835 | 0.059035 | 0.22285
-0.34 | 0.0255345 | 0.08236 | 0.31335
-0.33 | 0.0324 | 0.114385 | 0.4279
-0.32 | 0.04442 | 0.165525 | 0.6033
-0.31 | 0.06174 | 0.224455 | 0.8467
-0.3 | 0.084725 | 0.3031 | 1.16545
-0.29 | 0.11539 | 0.418 | 1.6014
-0.28 | 0.17253 | 0.57745 | 2.1899
-0.27 | 0.234695 | 0.78445 | 2.998
-0.26 | 0.30335 | 1.0679 | 4.0355
-0.25 | 0.4137 | 1.5083 | 5.4985
-0.24 | 0.56245 | 2.0178 | 7.5515
-0.23 | 0.76615 | 2.675 | 10.149
-0.22 | 1.0321 | 3.6325 | 13.593
-0.21 | 1.46995 | 4.9045 | 18.1235
-0.2 | 1.98825 | 6.6355 | 24.015
-0.19 | 2.6205 | 8.8095 | 32.23
-0.18 | 3.51 | 11.747 | 42.605
-0.17 | 4.6895 | 15.6455 | 54.585
-0.16 | 6.234 | 20.709 | 71.43
-0.15 | 8.3735 | 27.155 | 90.5
-0.14 | 11.1605 | 35.41 | 113.755
-0.13 | 14.713 | 45.925 | 145.27
-0.12 | 19.3595 | 58.78 | 177.555
-0.11 | 25.385 | 75.545 | 210.65
-0.1 | 33.42 | 96.77 | 254.45
-0.09 | 42.645 | 120.35 | 302.1
-0.08 | 54.505 | 147.295 | 345.65
-0.07 | 69.34 | 180.7 | 392.65
-0.06 | 87.035 | 220.45 | 447.7
-0.05 | 108.465 | 261.85 | 499.9
-0.04 | 129.485 | 306.95 | 551.3
-0.03 | 155.635 | 352.9 | 604.4
-0.02 | 188.65 | 404.65 | 648.7
-0.01 | 223.3 | 463.35 | 706.55
0 | 256.05 | 517.2 | 766.5
0.01 | 289.2 | 563.1 | 795
0.02 | 326.5 | 612.2 | 841
0.03 | 362.1 | 664.4 | 893.5
0.04 | 394.35 | 711.25 | 915
0.05 | 423.35 | 754 | 954.5
0.06 | 450.6 | 800 | 1005.5
0.07 | 471.7 | 842 | 1024.5
0.08 | 487.1 | 871.5 | 1046.5
0.09 | 501.5 | 903.5 | 1074.5
0.1 | 502.8 | 942 | 1094
0.11 | 513.35 | 978 | 1128
0.12 | 521.5 | 1001 | 1149.5
0.13 | 510 | 1007.5 | 1152
0.14 | 502 | 1031 | 1165
0.15 | 493 | 1069 | 1186
0.16 | 483 | 1078 | 1194
0.17 | 467.5 | 1087 | 1196
0.18 | 444.5 | 1100 | 1201.5
0.19 | 425 | 1108 | 1212.5
0.2 | 406.5 | 1129.5 | 1229
0.21 | 389.5 | 1138.5 | 1228.5
0.22 | 370.5 | 1129.5 | 1223.5
0.23 | 350 | 1135 | 1211
0.24 | 335 | 1152.5 | 1222
0.25 | 316 | 1148 | 1227
0.26 | 288.5 | 1145 | 1210.5
0.27 | 268.5 | 1134 | 1204
0.28 | 257 | 1128.5 | 1192.5
0.29 | 248 | 1142.5 | 1198
0.3 | 242 | 1130 | 1188.5
0.31 | 214.5 | 1111.5 | 1173.5
0.32 | 190 | 1108 | 1159.5
0.33 | 185 | 1098.5 | 1147
0.34 | 176.5 | 1084 | 1146
0.35 | 175 | 1069.5 | 1128
0.36 | 151.5 | 1051 | 1118.5
0.37 | 131 | 1040 | 1094.5
0.38 | 141.5 | 1022 | 1071
0.39 | 137.5 | 1000.5 | 1065
0.4 | 119 | 980.5 | 1041
0.41 | 104 | 956.5 | 1025
0.42 | 102 | 935.5 | 1005
0.43 | 108.5 | 915 | 981
0.44 | 108.5 | 885 | 963
0.45 | 85 | 860.5 | 949
0.46 | 71 | 834 | 904.5
0.47 | 80 | 805.5 | 893
0.48 | 77 | 777 | 880
0.49 | 78 | 742.5 | 840
0.5 | 86 | 728 | 840