## IDS-VDS Characteristic (mA-mm)
VGS (V) | VDS = 0.100 V | VDS = 0.500 V | VDS = 0.900 V
-0.75 | 0.00032042 | 0.0012594 | 0.004061
-0.74 | 0.00030727 | 0.0012147 | 0.0039135
-0.73 | 0.00029307 | 0.0011704 | 0.0038038
-0.72 | 0.00027798 | 0.0011378 | 0.0037095
-0.71 | 0.00026634 | 0.0010889 | 0.0035921
-0.7 | 0.00025564 | 0.0010597 | 0.0034806
-0.69 | 0.0002455 | 0.0010215 | 0.0033758
-0.68 | 0.0002334 | 0.0009863 | 0.0032763
-0.67 | 0.00022405 | 0.0009475 | 0.0031741
-0.66 | 0.00021221 | 0.0009093 | 0.003073
-0.65 | 0.00020355 | 0.0008801 | 0.0029803
-0.64 | 0.00019515 | 0.0008502 | 0.0029145
-0.63 | 0.00018497 | 0.0008177 | 0.0028267
-0.62 | 0.00017793 | 0.0007888 | 0.0027319
-0.61 | 0.00016836 | 0.0007637 | 0.0026253
-0.6 | 0.00016203 | 0.0007355 | 0.0025509
-0.59 | 0.0001551 | 0.0007078 | 0.0024639
-0.58 | 0.00014873 | 0.0006797 | 0.0023962
-0.57 | 0.00014148 | 0.0006544 | 0.0023212
-0.56 | 0.00013549 | 0.0006323 | 0.0022565
-0.55 | 0.00012859 | 0.0006126 | 0.0021761
-0.54 | 0.00012277 | 0.0005904 | 0.00212
-0.53 | 0.00011766 | 0.0005745 | 0.0020607
-0.52 | 0.00011308 | 0.0005546 | 0.002009
-0.51 | 0.00010826 | 0.0005359 | 0.0019479
-0.5 | 0.00010496 | 0.0005237 | 0.0019098
-0.49 | 0.00010107 | 0.0005101 | 0.001868
-0.48 | 9.93e-05 | 0.00050232 | 0.0018342
-0.47 | 9.878e-05 | 0.00049185 | 0.0018122
-0.46 | 9.828e-05 | 0.00049263 | 0.0018169
-0.45 | 0.00010051 | 0.00049832 | 0.0018373
-0.44 | 0.00010406 | 0.00051076 | 0.0018784
-0.43 | 0.00011193 | 0.00053587 | 0.0019719
-0.42 | 0.00012339 | 0.0005817 | 0.0021087
-0.41 | 0.00014148 | 0.0006463 | 0.0023325
-0.4 | 0.00016703 | 0.0007383 | 0.002671
-0.39 | 0.00020516 | 0.0008768 | 0.0031508
-0.38 | 0.00025738 | 0.0010681 | 0.0038282
-0.37 | 0.00033085 | 0.0013333 | 0.0048139
-0.36 | 0.00043306 | 0.0017082 | 0.006246
-0.35 | 0.000582 | 0.0022258 | 0.008144
-0.34 | 0.0007828 | 0.0029517 | 0.010944
-0.33 | 0.0010512 | 0.0039521 | 0.014731
-0.32 | 0.0014309 | 0.0053382 | 0.020129
-0.31 | 0.0019482 | 0.007444 | 0.027382
-0.3 | 0.0026682 | 0.010141 | 0.037644
-0.29 | 0.0036423 | 0.013848 | 0.051527
-0.28 | 0.0049844 | 0.018894 | 0.07127
-0.27 | 0.007259 | 0.025836 | 0.09726
-0.26 | 0.009922 | 0.035399 | 0.134
-0.25 | 0.013477 | 0.048265 | 0.18254
-0.24 | 0.018368 | 0.06683 | 0.24751
-0.23 | 0.02503 | 0.09077 | 0.33929
-0.22 | 0.034043 | 0.12275 | 0.45916
-0.21 | 0.046243 | 0.16633 | 0.6191
-0.2 | 0.06455 | 0.225 | 0.8374
-0.19 | 0.08739 | 0.30194 | 1.1256
-0.18 | 0.11811 | 0.4084 | 1.4973
-0.17 | 0.15969 | 0.54838 | 1.9943
-0.16 | 0.2144 | 0.7319 | 2.6373
-0.15 | 0.28804 | 0.9735 | 3.4452
-0.14 | 0.38755 | 1.294 | 4.4999
-0.13 | 0.51593 | 1.7074 | 5.808
-0.12 | 0.691 | 2.2338 | 7.421
-0.11 | 0.915 | 2.9221 | 9.388
-0.1 | 1.2122 | 3.7982 | 11.763
-0.09 | 1.6023 | 4.9029 | 14.57
-0.08 | 2.0892 | 6.259 | 17.758
-0.07 | 2.7174 | 7.92 | 21.595
-0.06 | 3.5026 | 9.949 | 25.866
-0.05 | 4.503 | 12.424 | 30.637
-0.04 | 5.703 | 15.321 | 35.99
-0.03 | 7.166 | 18.639 | 41.749
-0.02 | 8.931 | 22.485 | 48.187
-0.01 | 11.009 | 26.907 | 55.029
0 | 13.468 | 31.893 | 62.48
0.01 | 16.214 | 37.358 | 70.29
0.02 | 19.308 | 43.2 | 78.52
0.03 | 22.8 | 49.758 | 87.23
0.04 | 26.589 | 56.656 | 96.37
0.05 | 30.717 | 64.11 | 105.81
0.06 | 35.122 | 71.91 | 115.57
0.07 | 39.807 | 80.23 | 125.83
0.08 | 44.648 | 88.82 | 136.15
0.09 | 49.628 | 97.76 | 146.87
0.1 | 54.703 | 107.06 | 157.79
0.11 | 59.68 | 116.61 | 168.94
0.12 | 64.9 | 126.61 | 180.24
0.13 | 70.05 | 136.6 | 191.8
0.14 | 75.18 | 146.93 | 203.34
0.15 | 80.15 | 157.45 | 215.2
0.16 | 85.07 | 168.17 | 227.19
0.17 | 89.76 | 179.05 | 238.96
0.18 | 94.25 | 189.88 | 251.15
0.19 | 98.59 | 201 | 263.19
0.2 | 102.78 | 212.24 | 275.29
0.21 | 106.81 | 223.66 | 287.74
0.22 | 110.68 | 235.06 | 299.8
0.23 | 114.16 | 246.3 | 312.11
0.24 | 117.53 | 257.78 | 324.31
0.25 | 120.74 | 269.28 | 336.53
0.26 | 123.74 | 280.74 | 348.52
0.27 | 126.69 | 292.13 | 360.74
0.28 | 129.26 | 303.45 | 372.71
0.29 | 131.68 | 314.8 | 384.61
0.3 | 134.01 | 326.19 | 396.64
0.31 | 136.35 | 337.35 | 408.26
0.32 | 138.4 | 348.35 | 420.02
0.33 | 140.36 | 359.42 | 431.66
0.34 | 142.06 | 370.35 | 443.11
0.35 | 143.66 | 381.08 | 454.49
0.36 | 145.51 | 391.75 | 465.47
0.37 | 146.95 | 402.22 | 476.69
0.38 | 148.27 | 412.49 | 487.5
0.39 | 149.55 | 422.56 | 498.21
0.4 | 150.69 | 432.43 | 508.57
0.41 | 152.1 | 442.05 | 518.92
0.42 | 153.1 | 451.58 | 529.12
0.43 | 154.04 | 460.8 | 539.03
0.44 | 154.9 | 469.77 | 548.78
0.45 | 156.07 | 478.44 | 558.09
0.46 | 156.88 | 486.86 | 567.5
0.47 | 157.67 | 494.96 | 576.4
0.48 | 158.37 | 502.91 | 585.1
0.49 | 159.06 | 510.44 | 594
0.5 | 160.11 | 517.72 | 601.9

## Tranconductance (mS-mm)
VGS (V) | VDS = 0.100 V | VDS = 0.500 V | VDS = 0.900 V
-0.75 | -0.001315 | -0.00447 | -0.01475
-0.74 | -0.0013675 | -0.00445 | -0.01286
-0.73 | -0.0014645 | -0.003845 | -0.0102
-0.72 | -0.0013365 | -0.004075 | -0.010585
-0.71 | -0.001117 | -0.003905 | -0.011445
-0.7 | -0.001042 | -0.00337 | -0.010815
-0.69 | -0.001112 | -0.00367 | -0.010215
-0.68 | -0.0010725 | -0.0037 | -0.010085
-0.67 | -0.0010595 | -0.00385 | -0.010165
-0.66 | -0.001025 | -0.00337 | -0.00969
-0.65 | -0.000853 | -0.002955 | -0.007925
-0.64 | -0.000929 | -0.00312 | -0.00768
-0.63 | -0.000861 | -0.00307 | -0.00913
-0.62 | -0.0008305 | -0.0027 | -0.01007
-0.61 | -0.000795 | -0.002665 | -0.00905
-0.6 | -0.000663 | -0.002795 | -0.00807
-0.59 | -0.000665 | -0.00279 | -0.007735
-0.58 | -0.000681 | -0.00267 | -0.007135
-0.57 | -0.000662 | -0.00237 | -0.006985
-0.56 | -0.0006445 | -0.00209 | -0.007255
-0.55 | -0.000636 | -0.002095 | -0.006825
-0.54 | -0.0005465 | -0.001905 | -0.00577
-0.53 | -0.0004845 | -0.00179 | -0.00555
-0.52 | -0.00047 | -0.00193 | -0.00564
-0.51 | -0.000406 | -0.001545 | -0.00496
-0.5 | -0.0003595 | -0.00129 | -0.003995
-0.49 | -0.000283 | -0.001069 | -0.00378
-0.48 | -0.0001145 | -0.0009125 | -0.00279
-0.47 | -5.1e-05 | -0.0004845 | -0.000865
-0.46 | 8.65e-05 | 0.0003235 | 0.001255
-0.45 | 0.000289 | 0.0009065 | 0.003075
-0.44 | 0.000571 | 0.0018775 | 0.00673
-0.43 | 0.0009665 | 0.003547 | 0.011515
-0.42 | 0.0014775 | 0.0055215 | 0.01803
-0.41 | 0.002182 | 0.00783 | 0.028115
-0.4 | 0.003184 | 0.011525 | 0.040915
-0.39 | 0.0045175 | 0.01649 | 0.05786
-0.38 | 0.0062845 | 0.022825 | 0.083155
-0.37 | 0.008784 | 0.032005 | 0.12089
-0.36 | 0.0125575 | 0.044625 | 0.166505
-0.35 | 0.017487 | 0.062175 | 0.2349
-0.34 | 0.02346 | 0.086315 | 0.32935
-0.33 | 0.032405 | 0.119325 | 0.45925
-0.32 | 0.04485 | 0.174595 | 0.63255
-0.31 | 0.061865 | 0.24014 | 0.87575
-0.3 | 0.084705 | 0.3202 | 1.20725
-0.29 | 0.11581 | 0.43765 | 1.6813
-0.28 | 0.180835 | 0.5994 | 2.28665
-0.27 | 0.24688 | 0.82525 | 3.1365
-0.26 | 0.3109 | 1.12145 | 4.264
-0.25 | 0.4223 | 1.57155 | 5.6755
-0.24 | 0.57765 | 2.12525 | 7.8375
-0.23 | 0.78375 | 2.796 | 10.5825
-0.22 | 1.06065 | 3.778 | 13.9905
-0.21 | 1.52535 | 5.1125 | 18.912
-0.2 | 2.05735 | 6.7805 | 25.325
-0.19 | 2.678 | 9.17 | 32.995
-0.18 | 3.615 | 12.322 | 43.435
-0.17 | 4.8145 | 16.175 | 57
-0.16 | 6.4175 | 21.256 | 72.545
-0.15 | 8.6575 | 28.105 | 93.13
-0.14 | 11.3945 | 36.695 | 118.14
-0.13 | 15.1725 | 46.99 | 146.055
-0.12 | 19.9535 | 60.735 | 179
-0.11 | 26.06 | 78.22 | 217.1
-0.1 | 34.365 | 99.04 | 259.1
-0.09 | 43.85 | 123.04 | 299.75
-0.08 | 55.755 | 150.855 | 351.25
-0.07 | 70.67 | 184.5 | 405.4
-0.06 | 89.28 | 225.2 | 452.1
-0.05 | 110.02 | 268.6 | 506.2
-0.04 | 133.15 | 310.75 | 555.6
-0.03 | 161.4 | 358.2 | 609.85
-0.02 | 192.15 | 413.4 | 664
-0.01 | 226.85 | 470.4 | 714.65
0 | 260.25 | 522.55 | 763.05
0.01 | 292 | 565.35 | 802
0.02 | 329.3 | 620 | 847
0.03 | 364.05 | 672.8 | 892.5
0.04 | 395.85 | 717.6 | 929
0.05 | 426.65 | 762.7 | 960
0.06 | 454.5 | 806 | 1001
0.07 | 476.3 | 845.5 | 1029
0.08 | 491.05 | 876.5 | 1052
0.09 | 502.75 | 912 | 1082
0.1 | 502.6 | 942.5 | 1103.5
0.11 | 509.85 | 977.5 | 1122.5
0.12 | 518.5 | 999.5 | 1143
0.13 | 514 | 1016 | 1155
0.14 | 505 | 1042.5 | 1170
0.15 | 494.5 | 1062 | 1192.5
0.16 | 480.5 | 1080 | 1188
0.17 | 459 | 1085.5 | 1198
0.18 | 441.5 | 1097.5 | 1211.5
0.19 | 426.5 | 1118 | 1207
0.2 | 411 | 1133 | 1227.5
0.21 | 395 | 1141 | 1225.5
0.22 | 367.5 | 1132 | 1218.5
0.23 | 342.5 | 1136 | 1225.5
0.24 | 329 | 1149 | 1221
0.25 | 310.5 | 1148 | 1210.5
0.26 | 297.5 | 1142.5 | 1210.5
0.27 | 276 | 1135.5 | 1209.5
0.28 | 249.5 | 1133.5 | 1193.5
0.29 | 237.5 | 1137 | 1196.5
0.3 | 233.5 | 1127.5 | 1182.5
0.31 | 219.5 | 1108 | 1169
0.32 | 200.5 | 1103.5 | 1170
0.33 | 183 | 1100 | 1154.5
0.34 | 165 | 1083 | 1141.5
0.35 | 172.5 | 1070 | 1118
0.36 | 164.5 | 1057 | 1110
0.37 | 138 | 1037 | 1101.5
0.38 | 130 | 1017 | 1076
0.39 | 121 | 997 | 1053.5
0.4 | 127.5 | 974.5 | 1035.5
0.41 | 120.5 | 957.5 | 1027.5
0.42 | 97 | 937.5 | 1005.5
0.43 | 90 | 909.5 | 983
0.44 | 101.5 | 882 | 953
0.45 | 99 | 854.5 | 936
0.46 | 80 | 826 | 915.5
0.47 | 74.5 | 802.5 | 880
0.48 | 69.5 | 774 | 880
0.49 | 87 | 740.5 | 840
0.5 | 105 | 728 | 790