## IDS-VDS Characteristic (mA-mm)
VGS (V) | VDS = 0.100 V | VDS = 0.500 V | VDS = 0.900 V
-0.75 | 0.0003302 | 0.0013591 | 0.0044876
-0.74 | 0.00031711 | 0.001311 | 0.0043469
-0.73 | 0.000302 | 0.0012627 | 0.004209
-0.72 | 0.00028922 | 0.0012148 | 0.0040873
-0.71 | 0.00027524 | 0.0011789 | 0.0039511
-0.7 | 0.00026422 | 0.0011314 | 0.0038287
-0.69 | 0.00025087 | 0.0010861 | 0.0037062
-0.68 | 0.00024007 | 0.0010424 | 0.0036035
-0.67 | 0.00022959 | 0.0010002 | 0.0034844
-0.66 | 0.00021967 | 0.0009713 | 0.0033738
-0.65 | 0.00020997 | 0.0009323 | 0.0032609
-0.64 | 0.00019917 | 0.0009002 | 0.0031727
-0.63 | 0.00019155 | 0.0008649 | 0.0030638
-0.62 | 0.00018287 | 0.0008313 | 0.0029556
-0.61 | 0.00017463 | 0.0008014 | 0.0028726
-0.6 | 0.00016711 | 0.0007716 | 0.0027718
-0.59 | 0.00015907 | 0.0007437 | 0.0027039
-0.58 | 0.00015189 | 0.0007189 | 0.0025979
-0.57 | 0.00014451 | 0.0006919 | 0.0025109
-0.56 | 0.00013824 | 0.0006698 | 0.0024297
-0.55 | 0.00013148 | 0.0006442 | 0.0023519
-0.54 | 0.00012591 | 0.0006209 | 0.0022812
-0.53 | 0.00012079 | 0.0005976 | 0.002223
-0.52 | 0.00011549 | 0.000578 | 0.0021536
-0.51 | 0.0001107 | 0.000559 | 0.0020961
-0.5 | 0.00010729 | 0.0005433 | 0.0020325
-0.49 | 0.00010391 | 0.0005251 | 0.0019805
-0.48 | 0.00010022 | 0.0005136 | 0.0019439
-0.47 | 9.817e-05 | 0.0005093 | 0.0019093
-0.46 | 9.782e-05 | 0.0005036 | 0.0018968
-0.45 | 9.908e-05 | 0.0005032 | 0.0018915
-0.44 | 0.0001021 | 0.000512 | 0.0019257
-0.43 | 0.00010742 | 0.0005304 | 0.0019934
-0.42 | 0.00011719 | 0.0005625 | 0.0020984
-0.41 | 0.00013216 | 0.0006156 | 0.0022806
-0.4 | 0.00015451 | 0.0006908 | 0.0025419
-0.39 | 0.00018758 | 0.0008029 | 0.0029266
-0.38 | 0.0002333 | 0.0009636 | 0.0034936
-0.37 | 0.0002982 | 0.0011911 | 0.0042991
-0.36 | 0.00038762 | 0.0015121 | 0.0054525
-0.35 | 0.0005136 | 0.0019516 | 0.007158
-0.34 | 0.0007303 | 0.0025852 | 0.009442
-0.33 | 0.0009827 | 0.003441 | 0.012732
-0.32 | 0.0013283 | 0.004643 | 0.017235
-0.31 | 0.0018113 | 0.006478 | 0.023439
-0.3 | 0.0024703 | 0.008799 | 0.032199
-0.29 | 0.0033847 | 0.012023 | 0.044187
-0.28 | 0.0046193 | 0.016397 | 0.06105
-0.27 | 0.006596 | 0.02257 | 0.08402
-0.26 | 0.009029 | 0.030998 | 0.11502
-0.25 | 0.012327 | 0.042317 | 0.15828
-0.24 | 0.016762 | 0.05826 | 0.2159
-0.23 | 0.022914 | 0.0798 | 0.2948
-0.22 | 0.031236 | 0.10806 | 0.40006
-0.21 | 0.042598 | 0.14723 | 0.54326
-0.2 | 0.05838 | 0.20044 | 0.7376
-0.19 | 0.07928 | 0.26924 | 0.9896
-0.18 | 0.1076 | 0.3666 | 1.3313
-0.17 | 0.14546 | 0.49102 | 1.7779
-0.16 | 0.19636 | 0.6594 | 2.354
-0.15 | 0.26376 | 0.8798 | 3.0972
-0.14 | 0.35638 | 1.1737 | 4.0665
-0.13 | 0.47573 | 1.5512 | 5.2591
-0.12 | 0.6405 | 2.0443 | 6.802
-0.11 | 0.8533 | 2.6797 | 8.622
-0.1 | 1.1305 | 3.4963 | 10.851
-0.09 | 1.5001 | 4.5331 | 13.54
-0.08 | 1.9644 | 5.801 | 16.643
-0.07 | 2.5676 | 7.409 | 20.235
-0.06 | 3.3174 | 9.328 | 24.303
-0.05 | 4.2757 | 11.695 | 29.051
-0.04 | 5.4395 | 14.458 | 34.224
-0.03 | 6.83 | 17.695 | 39.869
-0.02 | 8.534 | 21.417 | 46.112
-0.01 | 10.562 | 25.699 | 52.778
0 | 12.971 | 30.599 | 60.14
0.01 | 15.66 | 35.841 | 67.87
0.02 | 18.717 | 41.732 | 75.96
0.03 | 22.18 | 48.173 | 84.74
0.04 | 25.972 | 55.003 | 93.73
0.05 | 30.038 | 62.31 | 103.06
0.06 | 34.441 | 70.13 | 112.82
0.07 | 39.108 | 78.39 | 122.96
0.08 | 43.901 | 86.93 | 133.4
0.09 | 48.891 | 95.91 | 143.89
0.1 | 53.988 | 105.15 | 154.87
0.11 | 59.01 | 114.76 | 166.01
0.12 | 64.28 | 124.6 | 177.47
0.13 | 69.5 | 134.78 | 188.97
0.14 | 74.61 | 145.12 | 200.45
0.15 | 79.61 | 155.65 | 212.32
0.16 | 84.54 | 166.5 | 224.31
0.17 | 89.26 | 177.24 | 236.28
0.18 | 93.82 | 188.37 | 248.36
0.19 | 98.27 | 199.44 | 260.46
0.2 | 102.52 | 210.68 | 272.77
0.21 | 106.53 | 222.14 | 285.06
0.22 | 110.32 | 233.46 | 297.35
0.23 | 113.88 | 245.02 | 309.51
0.24 | 117.29 | 256.45 | 321.8
0.25 | 120.62 | 267.98 | 334.19
0.26 | 123.76 | 279.44 | 346.32
0.27 | 126.53 | 290.91 | 358.57
0.28 | 129.18 | 302.36 | 370.52
0.29 | 131.68 | 313.84 | 382.64
0.3 | 134 | 325.38 | 394.71
0.31 | 136.51 | 336.44 | 406.57
0.32 | 138.45 | 347.68 | 418.43
0.33 | 140.35 | 358.87 | 429.97
0.34 | 142.18 | 369.78 | 441.65
0.35 | 143.87 | 380.71 | 453
0.36 | 145.7 | 391.28 | 464.32
0.37 | 147.09 | 401.97 | 475.4
0.38 | 148.41 | 412.28 | 486.42
0.39 | 149.73 | 422.51 | 497.16
0.4 | 151.22 | 432.41 | 507.74
0.41 | 152.36 | 442.17 | 518.22
0.42 | 153.36 | 451.81 | 528.35
0.43 | 154.36 | 461.1 | 538.42
0.44 | 155.32 | 470.26 | 548.21
0.45 | 156.58 | 478.88 | 557.84
0.46 | 157.29 | 487.54 | 567.4
0.47 | 157.96 | 495.75 | 575.9
0.48 | 158.79 | 503.77 | 585.2
0.49 | 159.52 | 511.46 | 594
0.5 | 160.45 | 518.78 | 602.2

## Tranconductance (mS-mm)
VGS (V) | VDS = 0.100 V | VDS = 0.500 V | VDS = 0.900 V
-0.75 | -0.001309 | -0.00481 | -0.01407
-0.74 | -0.00141 | -0.00482 | -0.01393
-0.73 | -0.0013945 | -0.00481 | -0.01298
-0.72 | -0.001338 | -0.00419 | -0.012895
-0.71 | -0.00125 | -0.00417 | -0.01293
-0.7 | -0.0012185 | -0.00464 | -0.012245
-0.69 | -0.0012075 | -0.00445 | -0.01126
-0.68 | -0.001064 | -0.004295 | -0.01109
-0.67 | -0.00102 | -0.003555 | -0.011485
-0.66 | -0.000981 | -0.003395 | -0.011175
-0.65 | -0.001025 | -0.003555 | -0.010055
-0.64 | -0.000921 | -0.00337 | -0.009855
-0.63 | -0.000815 | -0.003445 | -0.010855
-0.62 | -0.000846 | -0.003175 | -0.00956
-0.61 | -0.000788 | -0.002985 | -0.00919
-0.6 | -0.000778 | -0.002885 | -0.008435
-0.59 | -0.000761 | -0.002635 | -0.008695
-0.58 | -0.000728 | -0.00259 | -0.00965
-0.57 | -0.0006825 | -0.002455 | -0.00841
-0.56 | -0.0006515 | -0.002385 | -0.00795
-0.55 | -0.0006165 | -0.002445 | -0.007425
-0.54 | -0.0005345 | -0.00233 | -0.006445
-0.53 | -0.000521 | -0.002145 | -0.00638
-0.52 | -0.0005045 | -0.00193 | -0.006345
-0.51 | -0.00041 | -0.001735 | -0.006055
-0.5 | -0.0003395 | -0.001695 | -0.00578
-0.49 | -0.0003535 | -0.001485 | -0.00443
-0.48 | -0.000287 | -0.00079 | -0.00356
-0.47 | -0.00012 | -0.0005 | -0.002355
-0.46 | 4.55e-05 | -0.000305 | -0.00089
-0.45 | 0.000214 | 0.00042 | 0.001445
-0.44 | 0.000417 | 0.00136 | 0.005095
-0.43 | 0.0007545 | 0.002525 | 0.008635
-0.42 | 0.001237 | 0.00426 | 0.01436
-0.41 | 0.001866 | 0.006415 | 0.022175
-0.4 | 0.002771 | 0.009365 | 0.0323
-0.39 | 0.0039395 | 0.01364 | 0.047585
-0.38 | 0.005531 | 0.01941 | 0.068625
-0.37 | 0.007716 | 0.027425 | 0.097945
-0.36 | 0.01077 | 0.038025 | 0.142945
-0.35 | 0.017134 | 0.053655 | 0.199475
-0.34 | 0.023455 | 0.07447 | 0.2787
-0.33 | 0.0299 | 0.10289 | 0.38965
-0.32 | 0.04143 | 0.15185 | 0.53535
-0.31 | 0.0571 | 0.2078 | 0.7482
-0.3 | 0.07867 | 0.27725 | 1.0374
-0.29 | 0.10745 | 0.3799 | 1.44255
-0.28 | 0.160565 | 0.52735 | 1.99165
-0.27 | 0.220485 | 0.73005 | 2.6985
-0.26 | 0.28655 | 0.98735 | 3.713
-0.25 | 0.38665 | 1.3631 | 5.044
-0.24 | 0.52935 | 1.87415 | 6.826
-0.23 | 0.7237 | 2.49 | 9.208
-0.22 | 0.9842 | 3.3715 | 12.423
-0.21 | 1.3572 | 4.619 | 16.877
-0.2 | 1.8341 | 6.1005 | 22.317
-0.19 | 2.461 | 8.308 | 29.685
-0.18 | 3.309 | 11.089 | 39.415
-0.17 | 4.438 | 14.64 | 51.135
-0.16 | 5.915 | 19.439 | 65.965
-0.15 | 8.001 | 25.715 | 85.625
-0.14 | 10.5985 | 33.57 | 108.095
-0.13 | 14.206 | 43.53 | 136.775
-0.12 | 18.8785 | 56.425 | 168.145
-0.11 | 24.5 | 72.6 | 202.45
-0.1 | 32.34 | 92.67 | 245.9
-0.09 | 41.695 | 115.235 | 289.6
-0.08 | 53.375 | 143.795 | 334.75
-0.07 | 67.65 | 176.35 | 383
-0.06 | 85.405 | 214.3 | 440.8
-0.05 | 106.105 | 256.5 | 496.05
-0.04 | 127.715 | 300 | 540.9
-0.03 | 154.725 | 347.95 | 594.4
-0.02 | 186.6 | 400.2 | 645.45
-0.01 | 221.85 | 459.1 | 701.4
0 | 254.9 | 507.1 | 754.6
0.01 | 287.3 | 556.65 | 791
0.02 | 326 | 616.6 | 843.5
0.03 | 362.75 | 663.55 | 888.5
0.04 | 392.9 | 706.85 | 916
0.05 | 423.45 | 756.35 | 954.5
0.06 | 453.5 | 804 | 995
0.07 | 473 | 840 | 1029
0.08 | 489.15 | 876 | 1046.5
0.09 | 504.35 | 911 | 1073.5
0.1 | 505.95 | 942.5 | 1106
0.11 | 514.6 | 972.5 | 1130
0.12 | 524.5 | 1001 | 1148
0.13 | 516.5 | 1026 | 1149
0.14 | 505.5 | 1043.5 | 1167.5
0.15 | 496.5 | 1069 | 1193
0.16 | 482.5 | 1079.5 | 1198
0.17 | 464 | 1093.5 | 1202.5
0.18 | 450.5 | 1110 | 1209
0.19 | 435 | 1115.5 | 1220.5
0.2 | 413 | 1135 | 1230
0.21 | 390 | 1139 | 1229
0.22 | 367.5 | 1144 | 1222.5
0.23 | 348.5 | 1149.5 | 1222.5
0.24 | 337 | 1148 | 1234
0.25 | 323.5 | 1149.5 | 1226
0.26 | 295.5 | 1146.5 | 1219
0.27 | 271 | 1146 | 1210
0.28 | 257.5 | 1146.5 | 1203.5
0.29 | 241 | 1151 | 1209.5
0.3 | 241.5 | 1130 | 1196.5
0.31 | 222.5 | 1115 | 1186
0.32 | 192 | 1121.5 | 1170
0.33 | 186.5 | 1105 | 1161
0.34 | 176 | 1092 | 1151.5
0.35 | 176 | 1075 | 1133.5
0.36 | 161 | 1063 | 1120
0.37 | 135.5 | 1050 | 1105
0.38 | 132 | 1027 | 1088
0.39 | 140.5 | 1006.5 | 1066
0.4 | 131.5 | 983 | 1053
0.41 | 107 | 970 | 1030.5
0.42 | 100 | 946.5 | 1010
0.43 | 98 | 922.5 | 993
0.44 | 111 | 889 | 971
0.45 | 98.5 | 864 | 959.5
0.46 | 69 | 843.5 | 903
0.47 | 75 | 811.5 | 890
0.48 | 78 | 785.5 | 905
0.49 | 83 | 750.5 | 850
0.5 | 93 | 732 | 820