## IDS-VDS Characteristic (mA-mm)
VGS (V) | VDS = 0.100 V | VDS = 0.500 V | VDS = 0.900 V
-0.75 | 0.0003491 | 0.0014359 | 0.004745
-0.74 | 0.00033522 | 0.0013825 | 0.0045895
-0.73 | 0.00031757 | 0.0013359 | 0.0044582
-0.72 | 0.00030585 | 0.001296 | 0.0043375
-0.71 | 0.00029056 | 0.001247 | 0.0041765
-0.7 | 0.00027746 | 0.0011973 | 0.0040611
-0.69 | 0.00026568 | 0.0011553 | 0.0039154
-0.68 | 0.00025329 | 0.0011074 | 0.0038188
-0.67 | 0.00024165 | 0.0010641 | 0.0036939
-0.66 | 0.00022942 | 0.0010337 | 0.0035691
-0.65 | 0.00021789 | 0.0009952 | 0.0034519
-0.64 | 0.00020904 | 0.0009522 | 0.0033675
-0.63 | 0.00019986 | 0.0009212 | 0.0032243
-0.62 | 0.00019121 | 0.0008866 | 0.0031308
-0.61 | 0.00018251 | 0.0008629 | 0.0030449
-0.6 | 0.00017349 | 0.0008267 | 0.002939
-0.59 | 0.00016486 | 0.0007967 | 0.0028527
-0.58 | 0.00015748 | 0.0007658 | 0.0027406
-0.57 | 0.00015043 | 0.0007386 | 0.0026656
-0.56 | 0.00014381 | 0.000714 | 0.0025798
-0.55 | 0.00013731 | 0.0006868 | 0.0025052
-0.54 | 0.00013006 | 0.0006595 | 0.0024198
-0.53 | 0.00012455 | 0.0006406 | 0.0023459
-0.52 | 0.00011891 | 0.0006142 | 0.0022727
-0.51 | 0.00011378 | 0.000597 | 0.0022032
-0.5 | 0.00010983 | 0.0005787 | 0.0021494
-0.49 | 0.00010503 | 0.0005618 | 0.0020916
-0.48 | 0.00010273 | 0.0005476 | 0.0020445
-0.47 | 0.00010067 | 0.0005355 | 0.0020124
-0.46 | 9.976e-05 | 0.000532 | 0.0019961
-0.45 | 0.00010079 | 0.0005307 | 0.0019893
-0.44 | 0.0001034 | 0.0005324 | 0.0020226
-0.43 | 0.00010899 | 0.0005541 | 0.002074
-0.42 | 0.00011766 | 0.0005839 | 0.0021778
-0.41 | 0.00013266 | 0.0006348 | 0.0023523
-0.4 | 0.00015475 | 0.0007116 | 0.0026201
-0.39 | 0.00018665 | 0.0008202 | 0.0029975
-0.38 | 0.0002307 | 0.0009795 | 0.0035662
-0.37 | 0.00029388 | 0.0012036 | 0.0043733
-0.36 | 0.00038205 | 0.0015183 | 0.0055373
-0.35 | 0.00050538 | 0.0019556 | 0.007232
-0.34 | 0.0007149 | 0.002582 | 0.00953
-0.33 | 0.0009638 | 0.003436 | 0.012704
-0.32 | 0.0013018 | 0.0046143 | 0.017197
-0.31 | 0.0017713 | 0.006432 | 0.023484
-0.3 | 0.0024148 | 0.008737 | 0.032239
-0.29 | 0.0033108 | 0.011926 | 0.044329
-0.28 | 0.0045144 | 0.016223 | 0.06076
-0.27 | 0.006492 | 0.022324 | 0.08397
-0.26 | 0.008846 | 0.030581 | 0.11524
-0.25 | 0.01209 | 0.042005 | 0.15736
-0.24 | 0.016469 | 0.05799 | 0.2152
-0.23 | 0.02251 | 0.07892 | 0.29389
-0.22 | 0.030646 | 0.10707 | 0.39981
-0.21 | 0.041713 | 0.146 | 0.54306
-0.2 | 0.056825 | 0.19817 | 0.7333
-0.19 | 0.07904 | 0.26774 | 0.9955
-0.18 | 0.10779 | 0.36328 | 1.3389
-0.17 | 0.1457 | 0.48593 | 1.7791
-0.16 | 0.196 | 0.6572 | 2.3615
-0.15 | 0.26421 | 0.8739 | 3.0988
-0.14 | 0.35526 | 1.1659 | 4.071
-0.13 | 0.47632 | 1.5436 | 5.2812
-0.12 | 0.6371 | 2.0366 | 6.824
-0.11 | 0.8492 | 2.6833 | 8.648
-0.1 | 1.1272 | 3.4701 | 10.881
-0.09 | 1.4925 | 4.5154 | 13.605
-0.08 | 1.9565 | 5.794 | 16.757
-0.07 | 2.5536 | 7.389 | 20.314
-0.06 | 3.3062 | 9.304 | 24.461
-0.05 | 4.2523 | 11.664 | 29.118
-0.04 | 5.4194 | 14.404 | 34.297
-0.03 | 6.778 | 17.667 | 39.955
-0.02 | 8.486 | 21.396 | 46.145
-0.01 | 10.494 | 25.66 | 52.917
0 | 12.858 | 30.462 | 60.27
0.01 | 15.554 | 35.82 | 68.02
0.02 | 18.612 | 41.695 | 76.04
0.03 | 22.056 | 48.165 | 84.84
0.04 | 25.783 | 54.954 | 93.68
0.05 | 29.892 | 62.15 | 103.1
0.06 | 34.201 | 70.01 | 112.84
0.07 | 38.884 | 78.29 | 122.96
0.08 | 43.695 | 86.83 | 133.29
0.09 | 48.639 | 95.67 | 143.91
0.1 | 53.732 | 104.98 | 154.78
0.11 | 58.76 | 114.5 | 165.85
0.12 | 63.99 | 124.42 | 177.28
0.13 | 69.15 | 134.56 | 188.65
0.14 | 74.29 | 144.84 | 200.31
0.15 | 79.3 | 155.41 | 212.09
0.16 | 84.25 | 166.03 | 224.02
0.17 | 89.01 | 176.95 | 236.04
0.18 | 93.59 | 188.03 | 247.96
0.19 | 97.99 | 199.03 | 260.19
0.2 | 102.26 | 210.31 | 272.39
0.21 | 106.33 | 221.68 | 284.69
0.22 | 110.22 | 233.08 | 296.91
0.23 | 113.8 | 244.47 | 309.04
0.24 | 117.21 | 256 | 321.38
0.25 | 120.5 | 267.48 | 333.66
0.26 | 123.46 | 278.96 | 345.82
0.27 | 126.5 | 290.44 | 357.93
0.28 | 129.16 | 301.83 | 369.99
0.29 | 131.68 | 313.28 | 382.01
0.3 | 134.13 | 324.58 | 394.09
0.31 | 136.31 | 335.85 | 405.94
0.32 | 138.53 | 347.07 | 417.57
0.33 | 140.45 | 358.14 | 429.34
0.34 | 142.28 | 369.15 | 440.84
0.35 | 144.03 | 379.91 | 452.26
0.36 | 145.81 | 390.66 | 463.47
0.37 | 147.21 | 401.28 | 474.63
0.38 | 148.67 | 411.58 | 485.55
0.39 | 149.99 | 421.71 | 496.36
0.4 | 151.12 | 431.62 | 506.93
0.41 | 152.6 | 441.43 | 517.26
0.42 | 153.57 | 451.05 | 527.53
0.43 | 154.59 | 460.36 | 537.57
0.44 | 155.61 | 469.34 | 547.41
0.45 | 156.49 | 478.2 | 556.98
0.46 | 157.49 | 486.83 | 566.38
0.47 | 158.29 | 495.05 | 575.4
0.48 | 159.07 | 503.08 | 584.4
0.49 | 159.84 | 510.74 | 592.8
0.5 | 160.68 | 518.16 | 601.2

## Tranconductance (mS-mm)
VGS (V) | VDS = 0.100 V | VDS = 0.500 V | VDS = 0.900 V
-0.75 | -0.001388 | -0.00534 | -0.01555
-0.74 | -0.0015765 | -0.005 | -0.01434
-0.73 | -0.0014685 | -0.004325 | -0.0126
-0.72 | -0.0013505 | -0.004445 | -0.014085
-0.71 | -0.0014195 | -0.004935 | -0.01382
-0.7 | -0.001244 | -0.004585 | -0.013055
-0.69 | -0.0012085 | -0.004495 | -0.012115
-0.68 | -0.0012015 | -0.00456 | -0.011075
-0.67 | -0.0011935 | -0.003685 | -0.012485
-0.66 | -0.001188 | -0.003445 | -0.0121
-0.65 | -0.001019 | -0.004075 | -0.01008
-0.64 | -0.0009015 | -0.0037 | -0.01138
-0.63 | -0.0008915 | -0.00328 | -0.011835
-0.62 | -0.0008675 | -0.002915 | -0.00897
-0.61 | -0.000886 | -0.002995 | -0.00959
-0.6 | -0.0008825 | -0.00331 | -0.00961
-0.59 | -0.0008005 | -0.003045 | -0.00992
-0.58 | -0.0007215 | -0.002905 | -0.009355
-0.57 | -0.0006835 | -0.00259 | -0.00804
-0.56 | -0.000656 | -0.00259 | -0.00802
-0.55 | -0.0006875 | -0.002725 | -0.008
-0.54 | -0.000638 | -0.00231 | -0.007965
-0.53 | -0.0005575 | -0.002265 | -0.007355
-0.52 | -0.0005385 | -0.00218 | -0.007135
-0.51 | -0.000454 | -0.001775 | -0.006165
-0.5 | -0.0004375 | -0.00176 | -0.00558
-0.49 | -0.000355 | -0.001555 | -0.005245
-0.48 | -0.000218 | -0.001315 | -0.00396
-0.47 | -0.0001485 | -0.00078 | -0.00242
-0.46 | 6e-06 | -0.00024 | -0.001155
-0.45 | 0.000182 | 2e-05 | 0.001325
-0.44 | 0.00041 | 0.00117 | 0.004235
-0.43 | 0.000713 | 0.002575 | 0.00776
-0.42 | 0.0011835 | 0.004035 | 0.013915
-0.41 | 0.0018545 | 0.006385 | 0.022115
-0.4 | 0.0026995 | 0.00927 | 0.03226
-0.39 | 0.0037975 | 0.013395 | 0.047305
-0.38 | 0.0053615 | 0.01917 | 0.06879
-0.37 | 0.0075675 | 0.02694 | 0.098555
-0.36 | 0.010575 | 0.0376 | 0.142935
-0.35 | 0.0166425 | 0.053185 | 0.199635
-0.34 | 0.022921 | 0.07402 | 0.2736
-0.33 | 0.029345 | 0.101615 | 0.38335
-0.32 | 0.040375 | 0.1498 | 0.539
-0.31 | 0.05565 | 0.206135 | 0.7521
-0.3 | 0.076975 | 0.2747 | 1.04225
-0.29 | 0.10498 | 0.3743 | 1.42605
-0.28 | 0.15906 | 0.5199 | 1.98205
-0.27 | 0.21658 | 0.7179 | 2.724
-0.26 | 0.2799 | 0.98405 | 3.6695
-0.25 | 0.38115 | 1.37045 | 4.998
-0.24 | 0.521 | 1.84575 | 6.8265
-0.23 | 0.70885 | 2.454 | 9.2305
-0.22 | 0.96015 | 3.354 | 12.4585
-0.21 | 1.30895 | 4.555 | 16.6745
-0.2 | 1.86635 | 6.087 | 22.622
-0.19 | 2.54825 | 8.2555 | 30.28
-0.18 | 3.333 | 10.9095 | 39.18
-0.17 | 4.4105 | 14.696 | 51.13
-0.16 | 5.9255 | 19.3985 | 65.985
-0.15 | 7.963 | 25.435 | 85.475
-0.14 | 10.6055 | 33.485 | 109.12
-0.13 | 14.092 | 43.535 | 137.65
-0.12 | 18.644 | 56.985 | 168.34
-0.11 | 24.505 | 71.675 | 202.85
-0.1 | 32.165 | 91.605 | 247.85
-0.09 | 41.465 | 116.195 | 293.8
-0.08 | 53.055 | 143.68 | 335.45
-0.07 | 67.485 | 175.5 | 385.2
-0.06 | 84.935 | 213.75 | 440.2
-0.05 | 105.66 | 255 | 491.8
-0.04 | 126.285 | 300.15 | 541.85
-0.03 | 153.33 | 349.6 | 592.4
-0.02 | 185.8 | 399.65 | 648.1
-0.01 | 218.6 | 453.3 | 706.25
0 | 253 | 508 | 755.15
0.01 | 287.7 | 561.65 | 788.5
0.02 | 325.1 | 617.25 | 841
0.03 | 358.55 | 662.95 | 882
0.04 | 391.8 | 699.25 | 913
0.05 | 420.9 | 752.8 | 958
0.06 | 449.6 | 807 | 993
0.07 | 474.7 | 841 | 1022.5
0.08 | 487.75 | 869 | 1047.5
0.09 | 501.85 | 907.5 | 1074.5
0.1 | 506.05 | 941.5 | 1097
0.11 | 512.9 | 972 | 1125
0.12 | 519.5 | 1003 | 1140
0.13 | 515 | 1021 | 1151.5
0.14 | 507.5 | 1042.5 | 1172
0.15 | 498 | 1059.5 | 1185.5
0.16 | 485.5 | 1077 | 1197.5
0.17 | 467 | 1100 | 1197
0.18 | 449 | 1104 | 1207.5
0.19 | 433.5 | 1114 | 1221.5
0.2 | 417 | 1132.5 | 1225
0.21 | 398 | 1138.5 | 1226
0.22 | 373.5 | 1139.5 | 1217.5
0.23 | 349.5 | 1146 | 1223.5
0.24 | 335 | 1150.5 | 1231
0.25 | 312.5 | 1148 | 1222
0.26 | 300 | 1148 | 1213.5
0.27 | 285 | 1143.5 | 1208.5
0.28 | 259 | 1142 | 1204
0.29 | 248.5 | 1137.5 | 1205
0.3 | 231.5 | 1128.5 | 1196.5
0.31 | 220 | 1124.5 | 1174
0.32 | 207 | 1114.5 | 1170
0.33 | 187.5 | 1104 | 1163.5
0.34 | 179 | 1088.5 | 1146
0.35 | 176.5 | 1075.5 | 1131.5
0.36 | 159 | 1068.5 | 1118.5
0.37 | 143 | 1046 | 1104
0.38 | 139 | 1021.5 | 1086.5
0.39 | 122.5 | 1002 | 1069
0.4 | 130.5 | 986 | 1045
0.41 | 122.5 | 971.5 | 1030
0.42 | 99.5 | 946.5 | 1015.5
0.43 | 102 | 914.5 | 994
0.44 | 95 | 892 | 970.5
0.45 | 94 | 874.5 | 948.5
0.46 | 90 | 842.5 | 921
0.47 | 79 | 812.5 | 901
0.48 | 77.5 | 784.5 | 870
0.49 | 80.5 | 754 | 840
0.5 | 84 | 742 | 840