## IDS-VDS Characteristic (mA-mm)
VGS (V) | VDS = 0.100 V | VDS = 0.500 V | VDS = 0.900 V
-0.75 | 0.00035143 | 0.0014281 | 0.0047388
-0.74 | 0.00033632 | 0.0013777 | 0.0045847
-0.73 | 0.00031974 | 0.0013251 | 0.0044358
-0.72 | 0.00030342 | 0.0012801 | 0.0043094
-0.71 | 0.00029104 | 0.0012396 | 0.0041811
-0.7 | 0.00027819 | 0.0011928 | 0.0040775
-0.69 | 0.00026787 | 0.0011433 | 0.0039383
-0.68 | 0.00025372 | 0.0010995 | 0.0038211
-0.67 | 0.00024334 | 0.0010626 | 0.0037093
-0.66 | 0.00023186 | 0.0010252 | 0.0035766
-0.65 | 0.00022027 | 0.0009906 | 0.0034617
-0.64 | 0.00020986 | 0.0009496 | 0.0033595
-0.63 | 0.00020086 | 0.0009174 | 0.0032383
-0.62 | 0.00019213 | 0.0008877 | 0.0031305
-0.61 | 0.00018298 | 0.0008513 | 0.003042
-0.6 | 0.00017496 | 0.0008207 | 0.0029654
-0.59 | 0.00016683 | 0.0007875 | 0.0028644
-0.58 | 0.00015819 | 0.0007582 | 0.0027559
-0.57 | 0.00015001 | 0.0007352 | 0.0026805
-0.56 | 0.00014287 | 0.0007109 | 0.0025898
-0.55 | 0.00013813 | 0.00068 | 0.0025053
-0.54 | 0.00013179 | 0.0006546 | 0.0024227
-0.53 | 0.00012608 | 0.0006331 | 0.0023554
-0.52 | 0.0001205 | 0.0006146 | 0.0022792
-0.51 | 0.00011549 | 0.000592 | 0.0022336
-0.5 | 0.00011021 | 0.0005743 | 0.0021642
-0.49 | 0.00010708 | 0.0005582 | 0.002109
-0.48 | 0.00010374 | 0.0005407 | 0.0020621
-0.47 | 0.00010233 | 0.0005317 | 0.0020306
-0.46 | 0.00010182 | 0.0005229 | 0.0020103
-0.45 | 0.00010248 | 0.0005266 | 0.0020054
-0.44 | 0.00010503 | 0.000536 | 0.0020338
-0.43 | 0.00011067 | 0.0005514 | 0.0020948
-0.42 | 0.00012039 | 0.0005831 | 0.0021953
-0.41 | 0.00013553 | 0.0006332 | 0.0023745
-0.4 | 0.00015735 | 0.0007118 | 0.0026442
-0.39 | 0.00019001 | 0.0008256 | 0.0030372
-0.38 | 0.00023476 | 0.0009868 | 0.0036122
-0.37 | 0.00029953 | 0.0012156 | 0.0044401
-0.36 | 0.00038782 | 0.0015352 | 0.0055893
-0.35 | 0.00051189 | 0.0019854 | 0.007357
-0.34 | 0.0007283 | 0.0026143 | 0.009684
-0.33 | 0.0009794 | 0.0034811 | 0.012958
-0.32 | 0.0013199 | 0.0046856 | 0.017548
-0.31 | 0.0018014 | 0.006542 | 0.023872
-0.3 | 0.002459 | 0.008887 | 0.0328
-0.29 | 0.003366 | 0.012089 | 0.045084
-0.28 | 0.0045923 | 0.016528 | 0.06192
-0.27 | 0.006555 | 0.022603 | 0.08539
-0.26 | 0.008954 | 0.031145 | 0.1168
-0.25 | 0.012211 | 0.042529 | 0.15978
-0.24 | 0.016636 | 0.05844 | 0.21865
-0.23 | 0.022759 | 0.07973 | 0.29871
-0.22 | 0.030962 | 0.10821 | 0.40579
-0.21 | 0.042233 | 0.14734 | 0.55037
-0.2 | 0.05748 | 0.1998 | 0.7453
-0.19 | 0.07813 | 0.27074 | 1.0052
-0.18 | 0.10606 | 0.3675 | 1.3504
-0.17 | 0.1435 | 0.49098 | 1.8047
-0.16 | 0.19366 | 0.664 | 2.378
-0.15 | 0.26058 | 0.883 | 3.1468
-0.14 | 0.35084 | 1.1769 | 4.1154
-0.13 | 0.46943 | 1.5556 | 5.3314
-0.12 | 0.6349 | 2.0543 | 6.84
-0.11 | 0.8399 | 2.6952 | 8.686
-0.1 | 1.1178 | 3.4966 | 10.923
-0.09 | 1.4815 | 4.5441 | 13.633
-0.08 | 1.9408 | 5.806 | 16.671
-0.07 | 2.534 | 7.413 | 20.326
-0.06 | 3.2804 | 9.316 | 24.459
-0.05 | 4.2197 | 11.68 | 29.064
-0.04 | 5.3768 | 14.434 | 34.319
-0.03 | 6.754 | 17.683 | 39.865
-0.02 | 8.432 | 21.436 | 46.169
-0.01 | 10.47 | 25.613 | 52.933
0 | 12.827 | 30.538 | 60.31
0.01 | 15.508 | 35.846 | 67.98
0.02 | 18.535 | 41.681 | 76.14
0.03 | 22.001 | 48.037 | 84.72
0.04 | 25.752 | 54.975 | 93.76
0.05 | 29.799 | 62.22 | 103.11
0.06 | 34.156 | 69.97 | 112.84
0.07 | 38.768 | 78.28 | 122.98
0.08 | 43.622 | 86.83 | 133.33
0.09 | 48.602 | 95.89 | 143.98
0.1 | 53.692 | 104.92 | 154.8
0.11 | 58.65 | 114.6 | 165.94
0.12 | 63.95 | 124.56 | 177.25
0.13 | 69.19 | 134.64 | 188.77
0.14 | 74.26 | 145 | 200.44
0.15 | 79.31 | 155.44 | 212.22
0.16 | 84.2 | 166.3 | 224.22
0.17 | 88.93 | 177.15 | 236.04
0.18 | 93.61 | 188.19 | 248.24
0.19 | 98.08 | 199.15 | 260.32
0.2 | 102.27 | 210.45 | 272.55
0.21 | 106.33 | 221.92 | 284.94
0.22 | 110.1 | 233.32 | 297.11
0.23 | 113.73 | 244.79 | 309.46
0.24 | 117.23 | 256.08 | 321.64
0.25 | 120.58 | 267.74 | 334.07
0.26 | 123.61 | 279.26 | 346.18
0.27 | 126.43 | 290.76 | 358.35
0.28 | 129.25 | 302.23 | 370.41
0.29 | 131.61 | 313.49 | 382.48
0.3 | 134.11 | 325.01 | 394.62
0.31 | 136.43 | 336.27 | 406.37
0.32 | 138.44 | 347.51 | 418.19
0.33 | 140.53 | 358.5 | 429.93
0.34 | 142.23 | 369.5 | 441.43
0.35 | 143.95 | 380.4 | 452.93
0.36 | 145.7 | 391.08 | 464.1
0.37 | 147.3 | 401.8 | 475.38
0.38 | 148.61 | 412.01 | 486.35
0.39 | 149.94 | 422.23 | 497.12
0.4 | 151.28 | 432.25 | 507.64
0.41 | 152.46 | 442.04 | 518.07
0.42 | 153.73 | 451.78 | 528.45
0.43 | 154.6 | 461.06 | 538.46
0.44 | 155.52 | 470.14 | 548.34
0.45 | 156.67 | 478.94 | 557.79
0.46 | 157.45 | 487.65 | 567.34
0.47 | 158.35 | 495.87 | 575.9
0.48 | 158.99 | 503.85 | 585.1
0.49 | 159.86 | 511.58 | 593.8
0.5 | 160.59 | 519.08 | 602.3

## Tranconductance (mS-mm)
VGS (V) | VDS = 0.100 V | VDS = 0.500 V | VDS = 0.900 V
-0.75 | -0.001511 | -0.00504 | -0.01541
-0.74 | -0.0015845 | -0.00515 | -0.01515
-0.73 | -0.001645 | -0.00488 | -0.013765
-0.72 | -0.001435 | -0.004275 | -0.012735
-0.71 | -0.0012615 | -0.004365 | -0.011595
-0.7 | -0.0011585 | -0.004815 | -0.01214
-0.69 | -0.0012235 | -0.004665 | -0.01282
-0.68 | -0.0012265 | -0.004035 | -0.01145
-0.67 | -0.001093 | -0.003715 | -0.012225
-0.66 | -0.0011535 | -0.0036 | -0.01238
-0.65 | -0.0011 | -0.00378 | -0.010855
-0.64 | -0.0009705 | -0.00366 | -0.01117
-0.63 | -0.0008865 | -0.003095 | -0.01145
-0.62 | -0.000894 | -0.003305 | -0.009815
-0.61 | -0.0008585 | -0.00335 | -0.008255
-0.6 | -0.0008075 | -0.00319 | -0.00888
-0.59 | -0.0008385 | -0.003125 | -0.010475
-0.58 | -0.000841 | -0.002615 | -0.009195
-0.57 | -0.000766 | -0.002365 | -0.008305
-0.56 | -0.000594 | -0.00276 | -0.00876
-0.55 | -0.000554 | -0.002815 | -0.008355
-0.54 | -0.0006025 | -0.002345 | -0.007495
-0.53 | -0.0005645 | -0.002 | -0.007175
-0.52 | -0.0005295 | -0.002055 | -0.00609
-0.51 | -0.0005145 | -0.002015 | -0.00575
-0.5 | -0.0004205 | -0.00169 | -0.00623
-0.49 | -0.0003235 | -0.00168 | -0.005105
-0.48 | -0.0002375 | -0.001325 | -0.00392
-0.47 | -9.6e-05 | -0.00089 | -0.00259
-0.46 | 7.5e-06 | -0.000255 | -0.00126
-0.45 | 0.0001605 | 0.000655 | 0.001175
-0.44 | 0.0004095 | 0.00124 | 0.00447
-0.43 | 0.000768 | 0.002355 | 0.008075
-0.42 | 0.001243 | 0.00409 | 0.013985
-0.41 | 0.001848 | 0.006435 | 0.022445
-0.4 | 0.002724 | 0.00962 | 0.033135
-0.39 | 0.0038705 | 0.01375 | 0.0484
-0.38 | 0.005476 | 0.0195 | 0.070145
-0.37 | 0.007653 | 0.02742 | 0.098855
-0.36 | 0.010618 | 0.03849 | 0.145845
-0.35 | 0.017024 | 0.053955 | 0.204735
-0.34 | 0.0233755 | 0.074785 | 0.28005
-0.33 | 0.02958 | 0.103565 | 0.3932
-0.32 | 0.0411 | 0.153045 | 0.5457
-0.31 | 0.056955 | 0.21007 | 0.7626
-0.3 | 0.07823 | 0.27735 | 1.0606
-0.29 | 0.106665 | 0.38205 | 1.456
-0.28 | 0.15945 | 0.5257 | 2.0153
-0.27 | 0.218085 | 0.73085 | 2.744
-0.26 | 0.2828 | 0.9963 | 3.7195
-0.25 | 0.3841 | 1.36475 | 5.0925
-0.24 | 0.5274 | 1.86005 | 6.9465
-0.23 | 0.7163 | 2.4885 | 9.357
-0.22 | 0.9737 | 3.3805 | 12.583
-0.21 | 1.3259 | 4.5795 | 16.9755
-0.2 | 1.79485 | 6.17 | 22.7415
-0.19 | 2.429 | 8.385 | 30.255
-0.18 | 3.2685 | 11.012 | 39.975
-0.17 | 4.38 | 14.825 | 51.38
-0.16 | 5.854 | 19.601 | 67.105
-0.15 | 7.859 | 25.645 | 86.87
-0.14 | 10.4425 | 33.63 | 109.23
-0.13 | 14.203 | 43.87 | 136.23
-0.12 | 18.5235 | 56.98 | 167.73
-0.11 | 24.145 | 72.115 | 204.15
-0.1 | 32.08 | 92.445 | 247.35
-0.09 | 41.15 | 115.47 | 287.4
-0.08 | 52.625 | 143.445 | 334.65
-0.07 | 66.98 | 175.5 | 389.4
-0.06 | 84.285 | 213.35 | 436.9
-0.05 | 104.82 | 255.9 | 493
-0.04 | 126.715 | 300.15 | 540.05
-0.03 | 152.76 | 350.1 | 592.5
-0.02 | 185.8 | 396.5 | 653.4
-0.01 | 219.75 | 455.1 | 707.05
0 | 251.9 | 511.65 | 752.35
0.01 | 285.4 | 557.15 | 791.5
0.02 | 324.65 | 609.55 | 837
0.03 | 360.85 | 664.7 | 881
0.04 | 389.9 | 709.15 | 919.5
0.05 | 420.2 | 749.75 | 954
0.06 | 448.45 | 803 | 993.5
0.07 | 473.3 | 843 | 1024.5
0.08 | 491.7 | 880.5 | 1050
0.09 | 503.5 | 904.5 | 1073.5
0.1 | 502.4 | 935.5 | 1098
0.11 | 512.9 | 982 | 1122.5
0.12 | 527 | 1002 | 1141.5
0.13 | 515.5 | 1022 | 1159.5
0.14 | 506 | 1040 | 1172.5
0.15 | 497 | 1065 | 1189
0.16 | 481 | 1085.5 | 1191
0.17 | 470.5 | 1094.5 | 1201
0.18 | 457.5 | 1100 | 1214
0.19 | 433 | 1113 | 1215.5
0.2 | 412.5 | 1138.5 | 1231
0.21 | 391.5 | 1143.5 | 1228
0.22 | 370 | 1143.5 | 1226
0.23 | 356.5 | 1138 | 1226.5
0.24 | 342.5 | 1147.5 | 1230.5
0.25 | 319 | 1159 | 1227
0.26 | 292.5 | 1151 | 1214
0.27 | 282 | 1148.5 | 1211.5
0.28 | 259 | 1136.5 | 1206.5
0.29 | 243 | 1139 | 1210.5
0.3 | 241 | 1139 | 1194.5
0.31 | 216.5 | 1125 | 1178.5
0.32 | 205 | 1111.5 | 1178
0.33 | 189.5 | 1099.5 | 1162
0.34 | 171 | 1095 | 1150
0.35 | 173.5 | 1079 | 1133.5
0.36 | 167.5 | 1070 | 1122.5
0.37 | 145.5 | 1046.5 | 1112.5
0.38 | 132 | 1021.5 | 1087
0.39 | 133.5 | 1012 | 1064.5
0.4 | 126 | 990.5 | 1047.5
0.41 | 122.5 | 976.5 | 1040.5
0.42 | 107 | 951 | 1019.5
0.43 | 89.5 | 918 | 994.5
0.44 | 103.5 | 894 | 966.5
0.45 | 96.5 | 875.5 | 950
0.46 | 84 | 846.5 | 905.5
0.47 | 77 | 810 | 888
0.48 | 75.5 | 785.5 | 895
0.49 | 80 | 761.5 | 860
0.5 | 73 | 750 | 850