## IDS-VDS Characteristic (mA-mm)
VGS (V) | VDS = 0.100 V | VDS = 0.500 V | VDS = 0.900 V
-0.75 | 0.00035203 | 0.0014122 | 0.0046842
-0.74 | 0.00033354 | 0.0013716 | 0.004542
-0.73 | 0.0003209 | 0.0013245 | 0.0043728
-0.72 | 0.0003076 | 0.0012839 | 0.0042234
-0.71 | 0.00029237 | 0.001227 | 0.004099
-0.7 | 0.00027872 | 0.0011862 | 0.0039993
-0.69 | 0.00026888 | 0.0011466 | 0.0038349
-0.68 | 0.00025604 | 0.0010971 | 0.003746
-0.67 | 0.00024377 | 0.0010638 | 0.0036286
-0.66 | 0.00023348 | 0.0010202 | 0.0035185
-0.65 | 0.00022178 | 0.0009818 | 0.0034198
-0.64 | 0.00021248 | 0.0009412 | 0.0033158
-0.63 | 0.00020124 | 0.0009144 | 0.0032259
-0.62 | 0.00019216 | 0.0008785 | 0.0031341
-0.61 | 0.00018433 | 0.0008574 | 0.0030125
-0.6 | 0.00017522 | 0.0008229 | 0.0029369
-0.59 | 0.00016802 | 0.0007936 | 0.0028295
-0.58 | 0.00015921 | 0.0007674 | 0.0027478
-0.57 | 0.00015238 | 0.0007296 | 0.0026596
-0.56 | 0.00014461 | 0.0007031 | 0.0025652
-0.55 | 0.00013908 | 0.0006795 | 0.0024762
-0.54 | 0.0001324 | 0.0006597 | 0.0024138
-0.53 | 0.00012595 | 0.0006293 | 0.0023277
-0.52 | 0.00012003 | 0.0006079 | 0.0022639
-0.51 | 0.00011573 | 0.0005876 | 0.0022044
-0.5 | 0.00011144 | 0.0005726 | 0.0021461
-0.49 | 0.0001084 | 0.0005584 | 0.0021019
-0.48 | 0.00010433 | 0.0005416 | 0.0020583
-0.47 | 0.00010289 | 0.0005333 | 0.0020248
-0.46 | 0.00010123 | 0.0005249 | 0.00201
-0.45 | 0.00010196 | 0.0005281 | 0.0020127
-0.44 | 0.00010565 | 0.0005377 | 0.0020427
-0.43 | 0.0001114 | 0.0005596 | 0.0021072
-0.42 | 0.00012198 | 0.0005938 | 0.0022315
-0.41 | 0.00013731 | 0.0006485 | 0.0024162
-0.4 | 0.00016083 | 0.0007296 | 0.0026935
-0.39 | 0.00019464 | 0.0008496 | 0.0031195
-0.38 | 0.00024195 | 0.0010174 | 0.0037171
-0.37 | 0.00030782 | 0.0012562 | 0.0045778
-0.36 | 0.0003994 | 0.0015924 | 0.00584
-0.35 | 0.0005276 | 0.0020557 | 0.007542
-0.34 | 0.0007503 | 0.002718 | 0.010067
-0.33 | 0.001007 | 0.0036071 | 0.013463
-0.32 | 0.0013601 | 0.0048645 | 0.018228
-0.31 | 0.0018512 | 0.006755 | 0.024861
-0.3 | 0.0025268 | 0.009184 | 0.034075
-0.29 | 0.0034536 | 0.01253 | 0.046886
-0.28 | 0.0047107 | 0.017094 | 0.06461
-0.27 | 0.006722 | 0.023453 | 0.08867
-0.26 | 0.009173 | 0.032108 | 0.121
-0.25 | 0.012497 | 0.043942 | 0.16583
-0.24 | 0.016971 | 0.06089 | 0.22659
-0.23 | 0.023268 | 0.08247 | 0.31113
-0.22 | 0.031636 | 0.11221 | 0.41773
-0.21 | 0.04306 | 0.15266 | 0.56782
-0.2 | 0.05892 | 0.20586 | 0.7664
-0.19 | 0.07964 | 0.27868 | 1.0357
-0.18 | 0.10817 | 0.37509 | 1.3869
-0.17 | 0.14625 | 0.50446 | 1.8553
-0.16 | 0.19652 | 0.6752 | 2.4564
-0.15 | 0.26501 | 0.8985 | 3.2113
-0.14 | 0.35652 | 1.2015 | 4.2181
-0.13 | 0.47734 | 1.5796 | 5.4426
-0.12 | 0.6392 | 2.0885 | 7.018
-0.11 | 0.8521 | 2.7347 | 8.867
-0.1 | 1.1289 | 3.5481 | 11.153
-0.09 | 1.4902 | 4.6058 | 13.909
-0.08 | 1.9571 | 5.889 | 17.072
-0.07 | 2.5553 | 7.506 | 20.73
-0.06 | 3.3013 | 9.432 | 24.882
-0.05 | 4.2498 | 11.817 | 29.591
-0.04 | 5.4058 | 14.542 | 34.835
-0.03 | 6.773 | 17.859 | 40.567
-0.02 | 8.479 | 21.614 | 46.732
-0.01 | 10.502 | 25.898 | 53.569
0 | 12.869 | 30.727 | 60.99
0.01 | 15.563 | 36.085 | 68.77
0.02 | 18.592 | 41.929 | 76.85
0.03 | 22.039 | 48.422 | 85.59
0.04 | 25.787 | 55.257 | 94.56
0.05 | 29.884 | 62.53 | 103.96
0.06 | 34.232 | 70.42 | 113.72
0.07 | 38.911 | 78.56 | 123.91
0.08 | 43.693 | 87.23 | 134.36
0.09 | 48.667 | 96.19 | 144.86
0.1 | 53.798 | 105.39 | 155.82
0.11 | 58.85 | 115.01 | 166.98
0.12 | 64.08 | 124.93 | 178.35
0.13 | 69.3 | 135.09 | 189.86
0.14 | 74.49 | 145.37 | 201.46
0.15 | 79.52 | 155.94 | 213.27
0.16 | 84.47 | 166.57 | 225.27
0.17 | 89.17 | 177.55 | 237.24
0.18 | 93.8 | 188.63 | 249.24
0.19 | 98.24 | 199.67 | 261.45
0.2 | 102.52 | 211.08 | 273.61
0.21 | 106.65 | 222.31 | 286.01
0.22 | 110.5 | 233.78 | 298.25
0.23 | 114.12 | 245.22 | 310.4
0.24 | 117.47 | 256.71 | 322.73
0.25 | 120.76 | 268.32 | 335.05
0.26 | 123.87 | 279.77 | 347.17
0.27 | 126.93 | 291.29 | 359.4
0.28 | 129.55 | 302.68 | 371.33
0.29 | 132 | 314.07 | 383.39
0.3 | 134.37 | 325.38 | 395.53
0.31 | 136.6 | 336.78 | 407.35
0.32 | 138.93 | 347.96 | 418.96
0.33 | 140.8 | 359.08 | 430.78
0.34 | 142.62 | 370.05 | 442.27
0.35 | 144.26 | 380.76 | 453.69
0.36 | 146.07 | 391.51 | 464.92
0.37 | 147.65 | 402.15 | 475.89
0.38 | 149.04 | 412.49 | 486.91
0.39 | 150.29 | 422.65 | 497.64
0.4 | 151.52 | 432.55 | 508.22
0.41 | 153 | 442.39 | 518.67
0.42 | 154.05 | 452.1 | 528.86
0.43 | 154.96 | 461.36 | 538.92
0.44 | 155.92 | 470.4 | 548.76
0.45 | 156.77 | 479.21 | 558.28
0.46 | 157.97 | 487.85 | 567.66
0.47 | 158.61 | 496.09 | 576.5
0.48 | 159.39 | 504.06 | 585.6
0.49 | 160.07 | 511.72 | 594.2
0.5 | 161.05 | 519.2 | 602.6

## Tranconductance (mS-mm)
VGS (V) | VDS = 0.100 V | VDS = 0.500 V | VDS = 0.900 V
-0.75 | -0.001849 | -0.00406 | -0.01422
-0.74 | -0.0015565 | -0.004385 | -0.01557
-0.73 | -0.001297 | -0.004385 | -0.01593
-0.72 | -0.0014265 | -0.004875 | -0.01369
-0.71 | -0.001444 | -0.004885 | -0.011205
-0.7 | -0.0011745 | -0.00402 | -0.013205
-0.69 | -0.001134 | -0.004455 | -0.012665
-0.68 | -0.0012555 | -0.00414 | -0.010315
-0.67 | -0.001128 | -0.003845 | -0.011375
-0.66 | -0.0010995 | -0.0041 | -0.01044
-0.65 | -0.00105 | -0.00395 | -0.010135
-0.64 | -0.001027 | -0.00337 | -0.009695
-0.63 | -0.001016 | -0.003135 | -0.009085
-0.62 | -0.0008455 | -0.00285 | -0.01067
-0.61 | -0.000847 | -0.00278 | -0.00986
-0.6 | -0.0008155 | -0.00319 | -0.00915
-0.59 | -0.0008005 | -0.002775 | -0.009455
-0.58 | -0.000782 | -0.0032 | -0.008495
-0.57 | -0.00073 | -0.003215 | -0.00913
-0.56 | -0.000665 | -0.002505 | -0.00917
-0.55 | -0.0006105 | -0.00217 | -0.00757
-0.54 | -0.0006565 | -0.00251 | -0.007425
-0.53 | -0.0006185 | -0.00259 | -0.007495
-0.52 | -0.000511 | -0.002085 | -0.006165
-0.51 | -0.0004295 | -0.001765 | -0.00589
-0.5 | -0.0003665 | -0.00146 | -0.005125
-0.49 | -0.0003555 | -0.00155 | -0.00439
-0.48 | -0.0002755 | -0.001255 | -0.003855
-0.47 | -0.000155 | -0.000835 | -0.002415
-0.46 | -4.65e-05 | -0.00026 | -0.000605
-0.45 | 0.000221 | 0.00064 | 0.001635
-0.44 | 0.000472 | 0.001575 | 0.004725
-0.43 | 0.0008165 | 0.002805 | 0.00944
-0.42 | 0.0012955 | 0.004445 | 0.01545
-0.41 | 0.0019425 | 0.00679 | 0.0231
-0.4 | 0.0028665 | 0.010055 | 0.035165
-0.39 | 0.004056 | 0.01439 | 0.05118
-0.38 | 0.005659 | 0.02033 | 0.072915
-0.37 | 0.0078725 | 0.02875 | 0.106145
-0.36 | 0.010989 | 0.039975 | 0.14821
-0.35 | 0.017545 | 0.05628 | 0.21135
-0.34 | 0.02397 | 0.07757 | 0.29605
-0.33 | 0.03049 | 0.107325 | 0.40805
-0.32 | 0.04221 | 0.157395 | 0.5699
-0.31 | 0.058335 | 0.215975 | 0.79235
-0.3 | 0.08012 | 0.28875 | 1.10125
-0.29 | 0.109195 | 0.3955 | 1.52675
-0.28 | 0.16342 | 0.54615 | 2.0892
-0.27 | 0.223115 | 0.7507 | 2.8195
-0.26 | 0.28875 | 1.02445 | 3.858
-0.25 | 0.3899 | 1.4391 | 5.2795
-0.24 | 0.53855 | 1.9264 | 7.265
-0.23 | 0.73325 | 2.566 | 9.557
-0.22 | 0.9896 | 3.5095 | 12.8345
-0.21 | 1.3642 | 4.6825 | 17.4335
-0.2 | 1.829 | 6.301 | 23.394
-0.19 | 2.4625 | 8.4615 | 31.025
-0.18 | 3.3305 | 11.289 | 40.98
-0.17 | 4.4175 | 15.0055 | 53.475
-0.16 | 5.938 | 19.702 | 67.8
-0.15 | 8 | 26.315 | 88.085
-0.14 | 10.6165 | 34.055 | 111.565
-0.13 | 14.134 | 44.35 | 139.995
-0.12 | 18.738 | 57.755 | 171.22
-0.11 | 24.485 | 72.98 | 206.75
-0.1 | 31.905 | 93.555 | 252.1
-0.09 | 41.41 | 117.045 | 295.95
-0.08 | 53.255 | 145.01 | 341.05
-0.07 | 67.21 | 177.15 | 390.5
-0.06 | 84.725 | 215.55 | 443.05
-0.05 | 105.225 | 255.5 | 497.65
-0.04 | 126.16 | 302.1 | 548.8
-0.03 | 153.66 | 353.6 | 594.85
-0.02 | 186.45 | 401.95 | 650.1
-0.01 | 219.5 | 455.65 | 712.9
0 | 253.05 | 509.35 | 760.05
0.01 | 286.15 | 560.1 | 793
0.02 | 323.8 | 616.85 | 841
0.03 | 359.75 | 666.4 | 885.5
0.04 | 392.25 | 705.4 | 918.5
0.05 | 422.25 | 758.15 | 958
0.06 | 451.35 | 801.5 | 997.5
0.07 | 473.05 | 840.5 | 1032
0.08 | 487.8 | 881.5 | 1047.5
0.09 | 505.25 | 908 | 1073
0.1 | 509.15 | 941 | 1106
0.11 | 514.1 | 977 | 1126.5
0.12 | 522.5 | 1004 | 1144
0.13 | 520.5 | 1022 | 1155.5
0.14 | 511 | 1042.5 | 1170.5
0.15 | 499 | 1060 | 1190.5
0.16 | 482.5 | 1080.5 | 1198.5
0.17 | 466.5 | 1103 | 1198.5
0.18 | 453.5 | 1106 | 1210.5
0.19 | 436 | 1122.5 | 1218.5
0.2 | 420.5 | 1132 | 1228
0.21 | 399 | 1135 | 1232
0.22 | 373.5 | 1145.5 | 1219.5
0.23 | 348.5 | 1146.5 | 1224
0.24 | 332 | 1155 | 1232.5
0.25 | 320 | 1153 | 1222
0.26 | 308.5 | 1148.5 | 1217.5
0.27 | 284 | 1145.5 | 1208
0.28 | 253.5 | 1139 | 1199.5
0.29 | 241 | 1135 | 1210
0.3 | 230 | 1135.5 | 1198
0.31 | 228 | 1129 | 1171.5
0.32 | 210 | 1115 | 1171.5
0.33 | 184.5 | 1104.5 | 1165.5
0.34 | 173 | 1084 | 1145.5
0.35 | 172.5 | 1073 | 1132.5
0.36 | 169.5 | 1069.5 | 1110
0.37 | 148.5 | 1049 | 1099.5
0.38 | 132 | 1025 | 1087.5
0.39 | 124 | 1003 | 1065.5
0.4 | 135.5 | 987 | 1051.5
0.41 | 126.5 | 977.5 | 1032
0.42 | 98 | 948.5 | 1012.5
0.43 | 93.5 | 915 | 995
0.44 | 90.5 | 892.5 | 968
0.45 | 102.5 | 872.5 | 945
0.46 | 92 | 844 | 911
0.47 | 71 | 810.5 | 897
0.48 | 73 | 781.5 | 885
0.49 | 83 | 757 | 850
0.5 | 98 | 748 | 840