## IDS-VDS Characteristic (mA-mm)
VGS (V) | VDS = 0.100 V | VDS = 0.500 V | VDS = 0.900 V
-0.75 | 0.00031038 | 0.0012651 | 0.0041196
-0.74 | 0.00029589 | 0.0012253 | 0.0040301
-0.73 | 0.00028408 | 0.0011754 | 0.0038661
-0.72 | 0.00026999 | 0.0011319 | 0.0037476
-0.71 | 0.00025836 | 0.0010911 | 0.0036456
-0.7 | 0.00024681 | 0.001056 | 0.0035396
-0.69 | 0.0002356 | 0.0010158 | 0.0034199
-0.68 | 0.00022542 | 0.0009793 | 0.0033353
-0.67 | 0.00021621 | 0.0009424 | 0.0032323
-0.66 | 0.0002058 | 0.0009129 | 0.0031477
-0.65 | 0.00019656 | 0.0008799 | 0.0030312
-0.64 | 0.00018928 | 0.0008474 | 0.002946
-0.63 | 0.00017935 | 0.0008133 | 0.0028624
-0.62 | 0.00017172 | 0.0007827 | 0.0027682
-0.61 | 0.00016462 | 0.0007572 | 0.0026745
-0.6 | 0.00015575 | 0.0007251 | 0.0025917
-0.59 | 0.00014896 | 0.0006992 | 0.0025094
-0.58 | 0.00014229 | 0.0006755 | 0.0024329
-0.57 | 0.00013582 | 0.0006459 | 0.0023478
-0.56 | 0.00012994 | 0.0006248 | 0.0022908
-0.55 | 0.00012402 | 0.0006074 | 0.0021958
-0.54 | 0.000119 | 0.0005866 | 0.0021388
-0.53 | 0.00011337 | 0.0005657 | 0.002075
-0.52 | 0.00010923 | 0.0005485 | 0.0020291
-0.51 | 0.00010505 | 0.0005332 | 0.0019666
-0.5 | 0.00010095 | 0.0005198 | 0.0019193
-0.49 | 9.848e-05 | 0.0005028 | 0.0018891
-0.48 | 9.585e-05 | 0.00049471 | 0.0018442
-0.47 | 9.479e-05 | 0.00049014 | 0.0018379
-0.46 | 9.583e-05 | 0.00048898 | 0.0018368
-0.45 | 9.774e-05 | 0.00049591 | 0.0018536
-0.44 | 0.00010313 | 0.00051103 | 0.0019065
-0.43 | 0.000111 | 0.00054086 | 0.0020028
-0.42 | 0.00012316 | 0.0005873 | 0.002167
-0.41 | 0.00014195 | 0.000653 | 0.002394
-0.4 | 0.00016916 | 0.0007506 | 0.0027418
-0.39 | 0.00020765 | 0.0008911 | 0.0032519
-0.38 | 0.00026155 | 0.0010912 | 0.0039662
-0.37 | 0.00033667 | 0.0013691 | 0.0050161
-0.36 | 0.00044297 | 0.0017644 | 0.006523
-0.35 | 0.0005978 | 0.0022956 | 0.008553
-0.34 | 0.0008038 | 0.0030742 | 0.01142
-0.33 | 0.0010819 | 0.0041133 | 0.015489
-0.32 | 0.0014682 | 0.0055713 | 0.021056
-0.31 | 0.0019954 | 0.007718 | 0.02853
-0.3 | 0.0027372 | 0.010518 | 0.039287
-0.29 | 0.0037418 | 0.014336 | 0.054142
-0.28 | 0.0051127 | 0.01962 | 0.07454
-0.27 | 0.007412 | 0.026838 | 0.10204
-0.26 | 0.0101 | 0.036719 | 0.14003
-0.25 | 0.013751 | 0.050191 | 0.19094
-0.24 | 0.018725 | 0.06886 | 0.25954
-0.23 | 0.025572 | 0.09397 | 0.35194
-0.22 | 0.034773 | 0.12733 | 0.47881
-0.21 | 0.047304 | 0.17248 | 0.6467
-0.2 | 0.06613 | 0.23377 | 0.8741
-0.19 | 0.08939 | 0.31378 | 1.1691
-0.18 | 0.12072 | 0.42335 | 1.5677
-0.17 | 0.16282 | 0.56766 | 2.0713
-0.16 | 0.21933 | 0.7572 | 2.7395
-0.15 | 0.29437 | 1.0046 | 3.5813
-0.14 | 0.39617 | 1.3377 | 4.665
-0.13 | 0.52687 | 1.7692 | 6.021
-0.12 | 0.7077 | 2.3111 | 7.685
-0.11 | 0.9348 | 3.02 | 9.693
-0.1 | 1.2387 | 3.9099 | 12.121
-0.09 | 1.6313 | 5.0478 | 14.977
-0.08 | 2.1305 | 6.417 | 18.287
-0.07 | 2.7676 | 8.136 | 22.148
-0.06 | 3.5685 | 10.205 | 26.501
-0.05 | 4.5742 | 12.686 | 31.36
-0.04 | 5.79 | 15.649 | 36.802
-0.03 | 7.265 | 19.018 | 42.587
-0.02 | 9.041 | 22.934 | 49.057
-0.01 | 11.149 | 27.426 | 56.005
0 | 13.604 | 32.411 | 63.52
0.01 | 16.414 | 37.96 | 71.38
0.02 | 19.509 | 43.829 | 79.65
0.03 | 23.039 | 50.433 | 88.45
0.04 | 26.835 | 57.37 | 97.67
0.05 | 30.972 | 64.92 | 107.09
0.06 | 35.397 | 72.78 | 116.99
0.07 | 40.057 | 81.13 | 127.29
0.08 | 44.945 | 89.82 | 137.63
0.09 | 49.933 | 98.72 | 148.41
0.1 | 55.083 | 108.02 | 159.38
0.11 | 60.09 | 117.75 | 170.57
0.12 | 65.35 | 127.81 | 181.92
0.13 | 70.52 | 138.01 | 193.52
0.14 | 75.64 | 148.25 | 205.2
0.15 | 80.68 | 158.88 | 216.99
0.16 | 85.63 | 169.72 | 229.06
0.17 | 90.4 | 180.68 | 240.87
0.18 | 94.98 | 191.6 | 253.11
0.19 | 99.35 | 202.8 | 265.25
0.2 | 103.51 | 214.09 | 277.42
0.21 | 107.63 | 225.54 | 289.88
0.22 | 111.46 | 236.94 | 302.05
0.23 | 115.07 | 248.27 | 314.39
0.24 | 118.52 | 259.87 | 326.54
0.25 | 121.86 | 271.43 | 338.92
0.26 | 124.86 | 282.93 | 350.96
0.27 | 127.71 | 294.43 | 363.16
0.28 | 130.37 | 305.69 | 375.2
0.29 | 132.9 | 317.18 | 387.19
0.3 | 135.52 | 328.59 | 399.27
0.31 | 137.65 | 339.84 | 410.89
0.32 | 139.65 | 351.05 | 422.78
0.33 | 141.7 | 362.08 | 434.4
0.34 | 143.4 | 373.07 | 445.97
0.35 | 145.34 | 383.8 | 457.35
0.36 | 146.81 | 394.51 | 468.43
0.37 | 148.33 | 405.06 | 479.7
0.38 | 149.73 | 415.38 | 490.52
0.39 | 151.24 | 425.59 | 501.27
0.4 | 152.44 | 435.43 | 511.7
0.41 | 153.56 | 445.26 | 522.1
0.42 | 154.68 | 454.74 | 532.26
0.43 | 155.8 | 464.04 | 542.27
0.44 | 156.91 | 473.02 | 551.92
0.45 | 157.73 | 481.76 | 561.34
0.46 | 158.51 | 490.37 | 570.7
0.47 | 159.4 | 498.45 | 579.6
0.48 | 160.11 | 506.43 | 588.3
0.49 | 161.05 | 514.04 | 597.2
0.5 | 161.6 | 521.39 | 605.4

## Tranconductance (mS-mm)
VGS (V) | VDS = 0.100 V | VDS = 0.500 V | VDS = 0.900 V
-0.75 | -0.001449 | -0.00398 | -0.00895
-0.74 | -0.001315 | -0.004485 | -0.012675
-0.73 | -0.001295 | -0.00467 | -0.014125
-0.72 | -0.001286 | -0.004215 | -0.011025
-0.71 | -0.001159 | -0.003795 | -0.0104
-0.7 | -0.001138 | -0.003765 | -0.011285
-0.69 | -0.0010695 | -0.003835 | -0.010215
-0.68 | -0.0009695 | -0.00367 | -0.00938
-0.67 | -0.000981 | -0.00332 | -0.00938
-0.66 | -0.0009825 | -0.003125 | -0.010055
-0.65 | -0.000826 | -0.003275 | -0.010085
-0.64 | -0.0008605 | -0.00333 | -0.00844
-0.63 | -0.000878 | -0.003235 | -0.00889
-0.62 | -0.0007365 | -0.002805 | -0.009395
-0.61 | -0.0007985 | -0.00288 | -0.008825
-0.6 | -0.000783 | -0.0029 | -0.008255
-0.59 | -0.000673 | -0.00248 | -0.00794
-0.58 | -0.000657 | -0.002665 | -0.00808
-0.57 | -0.0006175 | -0.002535 | -0.007105
-0.56 | -0.00059 | -0.001925 | -0.0076
-0.55 | -0.000547 | -0.00191 | -0.0076
-0.54 | -0.0005325 | -0.002085 | -0.00604
-0.53 | -0.0004885 | -0.001905 | -0.005485
-0.52 | -0.000416 | -0.001625 | -0.00542
-0.51 | -0.000414 | -0.001435 | -0.00549
-0.5 | -0.0003285 | -0.00152 | -0.003875
-0.49 | -0.000255 | -0.0012545 | -0.003755
-0.48 | -0.0001845 | -0.000633 | -0.00256
-0.47 | -1e-06 | -0.0002865 | -0.00037
-0.46 | 0.0001475 | 0.0002885 | 0.000785
-0.45 | 0.000365 | 0.0011025 | 0.003485
-0.44 | 0.000663 | 0.0022475 | 0.00746
-0.43 | 0.0010015 | 0.0038135 | 0.013025
-0.42 | 0.0015475 | 0.005607 | 0.01956
-0.41 | 0.0023 | 0.008165 | 0.02874
-0.4 | 0.003285 | 0.011905 | 0.042895
-0.39 | 0.0046195 | 0.01703 | 0.06122
-0.38 | 0.006451 | 0.0239 | 0.08821
-0.37 | 0.009071 | 0.03366 | 0.12784
-0.36 | 0.0130565 | 0.046325 | 0.176845
-0.35 | 0.0180415 | 0.06549 | 0.24485
-0.34 | 0.024205 | 0.090885 | 0.3468
-0.33 | 0.03322 | 0.124855 | 0.4818
-0.32 | 0.045675 | 0.180235 | 0.65205
-0.31 | 0.06345 | 0.247335 | 0.91155
-0.3 | 0.08732 | 0.3309 | 1.2806
-0.29 | 0.118775 | 0.4551 | 1.76265
-0.28 | 0.18351 | 0.6251 | 2.3949
-0.27 | 0.249365 | 0.85495 | 3.2745
-0.26 | 0.31695 | 1.16765 | 4.445
-0.25 | 0.43125 | 1.60705 | 5.9755
-0.24 | 0.59105 | 2.18895 | 8.05
-0.23 | 0.8024 | 2.9235 | 10.9635
-0.22 | 1.0866 | 3.9255 | 14.738
-0.21 | 1.56785 | 5.322 | 19.7645
-0.2 | 2.1043 | 7.065 | 26.12
-0.19 | 2.7295 | 9.479 | 34.68
-0.18 | 3.6715 | 12.694 | 45.11
-0.17 | 4.9305 | 16.6925 | 58.59
-0.16 | 6.5775 | 21.847 | 75.5
-0.15 | 8.842 | 29.025 | 96.275
-0.14 | 11.625 | 38.23 | 121.985
-0.13 | 15.5765 | 48.67 | 151
-0.12 | 20.3965 | 62.54 | 183.6
-0.11 | 26.55 | 79.94 | 221.8
-0.1 | 34.825 | 101.39 | 264.2
-0.09 | 44.59 | 125.355 | 308.3
-0.08 | 56.815 | 154.41 | 358.55
-0.07 | 71.9 | 189.4 | 410.7
-0.06 | 90.33 | 227.5 | 460.6
-0.05 | 111.075 | 272.2 | 515.05
-0.04 | 134.54 | 316.6 | 561.35
-0.03 | 162.55 | 364.25 | 612.75
-0.02 | 194.2 | 420.4 | 670.9
-0.01 | 228.15 | 473.85 | 723.15
0 | 263.25 | 526.7 | 768.75
0.01 | 295.25 | 570.9 | 806.5
0.02 | 331.25 | 623.65 | 853.5
0.03 | 366.3 | 677.05 | 901
0.04 | 396.65 | 724.35 | 932
0.05 | 428.1 | 770.5 | 966
0.06 | 454.25 | 810.5 | 1010
0.07 | 477.4 | 852 | 1032
0.08 | 493.8 | 879.5 | 1056
0.09 | 506.9 | 910 | 1087.5
0.1 | 507.85 | 951.5 | 1108
0.11 | 513.35 | 989.5 | 1127
0.12 | 521.5 | 1013 | 1147.5
0.13 | 514.5 | 1022 | 1164
0.14 | 508 | 1043.5 | 1173.5
0.15 | 499.5 | 1073.5 | 1193
0.16 | 486 | 1090 | 1194
0.17 | 467.5 | 1094 | 1202.5
0.18 | 447.5 | 1106 | 1219
0.19 | 426.5 | 1124.5 | 1215.5
0.2 | 414 | 1137 | 1231.5
0.21 | 397.5 | 1142.5 | 1231.5
0.22 | 372 | 1136.5 | 1225.5
0.23 | 353 | 1146.5 | 1224.5
0.24 | 339.5 | 1158 | 1226.5
0.25 | 317 | 1153 | 1221
0.26 | 292.5 | 1150 | 1212
0.27 | 275.5 | 1138 | 1212
0.28 | 259.5 | 1137.5 | 1201.5
0.29 | 257.5 | 1145 | 1203.5
0.3 | 237.5 | 1133 | 1185
0.31 | 206.5 | 1123 | 1175.5
0.32 | 202.5 | 1112 | 1175.5
0.33 | 187.5 | 1101 | 1159.5
0.34 | 182 | 1086 | 1147.5
0.35 | 170.5 | 1072 | 1123
0.36 | 149.5 | 1063 | 1117.5
0.37 | 146 | 1043.5 | 1104.5
0.38 | 145.5 | 1026.5 | 1078.5
0.39 | 135.5 | 1002.5 | 1059
0.4 | 116 | 983.5 | 1041.5
0.41 | 112 | 965.5 | 1028
0.42 | 112 | 939 | 1008.5
0.43 | 111.5 | 914 | 983
0.44 | 96.5 | 886 | 953.5
0.45 | 80 | 867.5 | 939
0.46 | 83.5 | 834.5 | 913
0.47 | 80 | 803 | 880
0.48 | 82.5 | 779.5 | 880
0.49 | 74.5 | 748 | 855
0.5 | 55 | 735 | 820