## IDS-VDS Characteristic (mA-mm)
VGS (V) | VDS = 0.100 V | VDS = 0.500 V | VDS = 0.900 V
-0.75 | 0.00033925 | 0.0013617 | 0.004444
-0.74 | 0.00032624 | 0.0013143 | 0.0043081
-0.73 | 0.0003116 | 0.0012806 | 0.0041935
-0.72 | 0.00029892 | 0.0012244 | 0.0040508
-0.71 | 0.00028575 | 0.0011816 | 0.0039455
-0.7 | 0.00027451 | 0.0011371 | 0.0038134
-0.69 | 0.00026078 | 0.0010972 | 0.0037152
-0.68 | 0.00025051 | 0.0010618 | 0.0036084
-0.67 | 0.00023636 | 0.0010268 | 0.0034875
-0.66 | 0.00022683 | 0.0009857 | 0.003385
-0.65 | 0.00021803 | 0.0009517 | 0.0032889
-0.64 | 0.00020799 | 0.0009169 | 0.0031797
-0.63 | 0.00019864 | 0.0008808 | 0.0030785
-0.62 | 0.00019022 | 0.0008523 | 0.0029793
-0.61 | 0.00018124 | 0.0008243 | 0.0029039
-0.6 | 0.00017414 | 0.0007884 | 0.002791
-0.59 | 0.00016431 | 0.0007631 | 0.0027208
-0.58 | 0.00015671 | 0.0007385 | 0.0026172
-0.57 | 0.0001504 | 0.0007122 | 0.0025437
-0.56 | 0.00014521 | 0.0006872 | 0.0024721
-0.55 | 0.00013827 | 0.0006576 | 0.0023882
-0.54 | 0.00013222 | 0.0006376 | 0.0023137
-0.53 | 0.00012698 | 0.0006132 | 0.0022511
-0.52 | 0.00012099 | 0.000593 | 0.0021901
-0.51 | 0.00011614 | 0.0005812 | 0.0021366
-0.5 | 0.0001115 | 0.0005671 | 0.002083
-0.49 | 0.00010862 | 0.0005515 | 0.002043
-0.48 | 0.00010531 | 0.0005374 | 0.002011
-0.47 | 0.00010482 | 0.0005331 | 0.0019816
-0.46 | 0.0001042 | 0.0005282 | 0.0019686
-0.45 | 0.00010475 | 0.0005313 | 0.0019882
-0.44 | 0.00010948 | 0.0005445 | 0.0020394
-0.43 | 0.00011662 | 0.0005687 | 0.0021294
-0.42 | 0.00012934 | 0.0006128 | 0.0022638
-0.41 | 0.00014646 | 0.0006752 | 0.0024914
-0.4 | 0.00017216 | 0.0007675 | 0.0028276
-0.39 | 0.00021015 | 0.0009054 | 0.0033253
-0.38 | 0.00026253 | 0.0011028 | 0.0040219
-0.37 | 0.00033655 | 0.0013768 | 0.0050299
-0.36 | 0.00043957 | 0.0017534 | 0.006485
-0.35 | 0.0005929 | 0.0022838 | 0.008449
-0.34 | 0.0007934 | 0.0030257 | 0.011223
-0.33 | 0.0010695 | 0.0040479 | 0.015123
-0.32 | 0.0014477 | 0.0054514 | 0.020616
-0.31 | 0.0019741 | 0.007598 | 0.028049
-0.3 | 0.0026982 | 0.01033 | 0.038506
-0.29 | 0.0036756 | 0.014089 | 0.052688
-0.28 | 0.0050476 | 0.019202 | 0.07259
-0.27 | 0.007313 | 0.026301 | 0.10007
-0.26 | 0.009966 | 0.035976 | 0.13672
-0.25 | 0.013575 | 0.049097 | 0.18595
-0.24 | 0.018502 | 0.06806 | 0.25264
-0.23 | 0.02526 | 0.09222 | 0.34568
-0.22 | 0.034452 | 0.12536 | 0.46699
-0.21 | 0.046717 | 0.16913 | 0.6332
-0.2 | 0.06527 | 0.22864 | 0.8549
-0.19 | 0.08794 | 0.30829 | 1.143
-0.18 | 0.11941 | 0.41545 | 1.5298
-0.17 | 0.16051 | 0.55746 | 2.0334
-0.16 | 0.21664 | 0.745 | 2.6872
-0.15 | 0.29062 | 0.9931 | 3.5101
-0.14 | 0.38971 | 1.3165 | 4.5841
-0.13 | 0.5206 | 1.7318 | 5.928
-0.12 | 0.6968 | 2.2835 | 7.597
-0.11 | 0.9252 | 2.9706 | 9.582
-0.1 | 1.2254 | 3.8636 | 11.979
-0.09 | 1.616 | 4.9799 | 14.868
-0.08 | 2.1108 | 6.345 | 18.154
-0.07 | 2.7465 | 8.064 | 21.939
-0.06 | 3.5326 | 10.128 | 26.268
-0.05 | 4.5421 | 12.627 | 31.162
-0.04 | 5.748 | 15.521 | 36.572
-0.03 | 7.237 | 18.913 | 42.426
-0.02 | 9.008 | 22.858 | 48.802
-0.01 | 11.089 | 27.273 | 55.811
0 | 13.546 | 32.245 | 63.32
0.01 | 16.334 | 37.745 | 71.31
0.02 | 19.434 | 43.744 | 79.48
0.03 | 22.962 | 50.347 | 88.37
0.04 | 26.793 | 57.26 | 97.49
0.05 | 30.898 | 64.76 | 107
0.06 | 35.359 | 72.62 | 116.91
0.07 | 40.055 | 81.05 | 127.19
0.08 | 44.871 | 89.75 | 137.71
0.09 | 49.881 | 98.76 | 148.31
0.1 | 55.004 | 108.13 | 159.39
0.11 | 60.06 | 117.81 | 170.61
0.12 | 65.3 | 127.79 | 182.12
0.13 | 70.51 | 137.97 | 193.64
0.14 | 75.68 | 148.36 | 205.36
0.15 | 80.63 | 158.99 | 217.19
0.16 | 85.61 | 169.9 | 229.17
0.17 | 90.31 | 180.6 | 241.31
0.18 | 94.89 | 191.76 | 253.26
0.19 | 99.35 | 202.92 | 265.47
0.2 | 103.51 | 214.16 | 277.7
0.21 | 107.71 | 225.71 | 290.14
0.22 | 111.42 | 237.08 | 302.5
0.23 | 115 | 248.6 | 314.62
0.24 | 118.39 | 260.05 | 326.97
0.25 | 121.68 | 271.69 | 339.3
0.26 | 124.85 | 283.12 | 351.45
0.27 | 127.63 | 294.69 | 363.59
0.28 | 130.3 | 306.14 | 375.6
0.29 | 132.76 | 317.51 | 387.73
0.3 | 135.21 | 329.03 | 399.73
0.31 | 137.47 | 340.08 | 411.62
0.32 | 139.63 | 351.36 | 423.31
0.33 | 141.5 | 362.53 | 435.05
0.34 | 143.3 | 373.47 | 446.56
0.35 | 145.15 | 384.35 | 457.86
0.36 | 146.69 | 394.91 | 469.13
0.37 | 148.25 | 405.57 | 480.15
0.38 | 149.69 | 415.86 | 491.19
0.39 | 150.81 | 426.07 | 501.88
0.4 | 152.27 | 435.93 | 512.41
0.41 | 153.4 | 445.75 | 522.85
0.42 | 154.48 | 455.34 | 533.02
0.43 | 155.44 | 464.61 | 543.1
0.44 | 156.53 | 473.65 | 552.77
0.45 | 157.54 | 482.36 | 562.32
0.46 | 158.45 | 491 | 571.6
0.47 | 159.16 | 499.17 | 580.8
0.48 | 159.85 | 507.1 | 589.4
0.49 | 160.88 | 514.76 | 598.1
0.5 | 161.56 | 522.15 | 606.6

## Tranconductance (mS-mm)
VGS (V) | VDS = 0.100 V | VDS = 0.500 V | VDS = 0.900 V
-0.75 | -0.001301 | -0.00474 | -0.01359
-0.74 | -0.0013825 | -0.004055 | -0.012525
-0.73 | -0.001366 | -0.004495 | -0.012865
-0.72 | -0.0012925 | -0.00495 | -0.0124
-0.71 | -0.0012205 | -0.004365 | -0.01187
-0.7 | -0.0012485 | -0.00422 | -0.011515
-0.69 | -0.0012 | -0.003765 | -0.01025
-0.68 | -0.001221 | -0.00352 | -0.011385
-0.67 | -0.001184 | -0.003805 | -0.01117
-0.66 | -0.0009165 | -0.003755 | -0.00993
-0.65 | -0.000942 | -0.00344 | -0.010265
-0.64 | -0.0009695 | -0.003545 | -0.01052
-0.63 | -0.0008885 | -0.00323 | -0.01002
-0.62 | -0.00087 | -0.002825 | -0.00873
-0.61 | -0.000804 | -0.003195 | -0.009415
-0.6 | -0.0008465 | -0.00306 | -0.009155
-0.59 | -0.0008715 | -0.002495 | -0.00869
-0.58 | -0.0006955 | -0.002545 | -0.008855
-0.57 | -0.000575 | -0.002565 | -0.007255
-0.56 | -0.0006065 | -0.00273 | -0.007775
-0.55 | -0.0006495 | -0.00248 | -0.00792
-0.54 | -0.0005645 | -0.00222 | -0.006855
-0.53 | -0.0005615 | -0.00223 | -0.00618
-0.52 | -0.000542 | -0.0016 | -0.005725
-0.51 | -0.0004745 | -0.001295 | -0.005355
-0.5 | -0.000376 | -0.001485 | -0.00468
-0.49 | -0.0003095 | -0.001485 | -0.0036
-0.48 | -0.00019 | -0.00092 | -0.00307
-0.47 | -5.55e-05 | -0.00046 | -0.00212
-0.46 | -3.5e-06 | -9e-05 | 0.00033
-0.45 | 0.000264 | 0.000815 | 0.00354
-0.44 | 0.0005935 | 0.00187 | 0.00706
-0.43 | 0.000993 | 0.003415 | 0.01122
-0.42 | 0.001492 | 0.005325 | 0.0181
-0.41 | 0.002141 | 0.007735 | 0.02819
-0.4 | 0.0031845 | 0.01151 | 0.041695
-0.39 | 0.0045185 | 0.016765 | 0.059715
-0.38 | 0.00632 | 0.02357 | 0.08523
-0.37 | 0.008852 | 0.03253 | 0.123155
-0.36 | 0.0128175 | 0.04535 | 0.170955
-0.35 | 0.0176915 | 0.063615 | 0.2369
-0.34 | 0.02383 | 0.088205 | 0.3337
-0.33 | 0.032715 | 0.121285 | 0.46965
-0.32 | 0.04523 | 0.177505 | 0.6463
-0.31 | 0.062525 | 0.24393 | 0.8945
-0.3 | 0.085075 | 0.32455 | 1.23195
-0.29 | 0.11747 | 0.4436 | 1.7042
-0.28 | 0.18187 | 0.6106 | 2.3691
-0.27 | 0.24592 | 0.8387 | 3.2065
-0.26 | 0.3131 | 1.1398 | 4.294
-0.25 | 0.4268 | 1.6042 | 5.796
-0.24 | 0.58425 | 2.15615 | 7.9865
-0.23 | 0.7975 | 2.865 | 10.7175
-0.22 | 1.07285 | 3.8455 | 14.376
-0.21 | 1.5409 | 5.164 | 19.3955
-0.2 | 2.06115 | 6.958 | 25.49
-0.19 | 2.707 | 9.3405 | 33.745
-0.18 | 3.6285 | 12.4585 | 44.52
-0.17 | 4.8615 | 16.4775 | 57.87
-0.16 | 6.5055 | 21.782 | 73.835
-0.15 | 8.6535 | 28.575 | 94.845
-0.14 | 11.499 | 36.935 | 120.895
-0.13 | 15.3545 | 48.35 | 150.645
-0.12 | 20.23 | 61.94 | 182.7
-0.11 | 26.43 | 79.005 | 219.1
-0.1 | 34.54 | 100.465 | 264.3
-0.09 | 44.27 | 124.07 | 308.75
-0.08 | 56.525 | 154.205 | 353.55
-0.07 | 71.09 | 189.15 | 405.7
-0.06 | 89.78 | 228.15 | 461.15
-0.05 | 110.77 | 269.65 | 515.2
-0.04 | 134.745 | 314.3 | 563.2
-0.03 | 163 | 366.85 | 611.5
-0.02 | 192.6 | 418 | 669.25
-0.01 | 226.9 | 469.35 | 725.9
0 | 262.25 | 523.6 | 774.95
0.01 | 294.4 | 574.95 | 808
0.02 | 331.4 | 630.1 | 853
0.03 | 367.95 | 675.8 | 900.5
0.04 | 396.8 | 720.65 | 931.5
0.05 | 428.3 | 768 | 971
0.06 | 457.85 | 814.5 | 1009.5
0.07 | 475.6 | 856.5 | 1040
0.08 | 491.3 | 885.5 | 1056
0.09 | 506.65 | 919 | 1084
0.1 | 508.95 | 952.5 | 1115
0.11 | 514.8 | 983 | 1136.5
0.12 | 522.5 | 1008 | 1151.5
0.13 | 519 | 1028.5 | 1162
0.14 | 506 | 1051 | 1177.5
0.15 | 496.5 | 1077 | 1190.5
0.16 | 484 | 1080.5 | 1206
0.17 | 464 | 1093 | 1204.5
0.18 | 452 | 1116 | 1208
0.19 | 431 | 1120 | 1222
0.2 | 418 | 1139.5 | 1233.5
0.21 | 395.5 | 1146 | 1240
0.22 | 364.5 | 1144.5 | 1224
0.23 | 348.5 | 1148.5 | 1223.5
0.24 | 334 | 1154.5 | 1234
0.25 | 323 | 1153.5 | 1224
0.26 | 297.5 | 1150 | 1214.5
0.27 | 272.5 | 1151 | 1207.5
0.28 | 256.5 | 1141 | 1207
0.29 | 245.5 | 1144.5 | 1206.5
0.3 | 235.5 | 1128.5 | 1194.5
0.31 | 221 | 1116.5 | 1179
0.32 | 201.5 | 1122.5 | 1171.5
0.33 | 183.5 | 1105.5 | 1162.5
0.34 | 182.5 | 1091 | 1140.5
0.35 | 169.5 | 1072 | 1128.5
0.36 | 155 | 1061 | 1114.5
0.37 | 150 | 1047.5 | 1103
0.38 | 128 | 1025 | 1086.5
0.39 | 129 | 1003.5 | 1061
0.4 | 129.5 | 984 | 1048.5
0.41 | 110.5 | 970.5 | 1030.5
0.42 | 102 | 943 | 1012.5
0.43 | 102.5 | 915.5 | 987.5
0.44 | 105 | 887.5 | 961
0.45 | 96 | 867.5 | 941.5
0.46 | 81 | 840.5 | 924
0.47 | 70 | 805 | 890
0.48 | 86 | 779.5 | 865
0.49 | 85.5 | 752.5 | 860
0.5 | 68 | 739 | 850