## IDS-VDS Characteristic (mA-mm)
VGS (V) | VDS = 0.100 V | VDS = 0.500 V | VDS = 0.900 V
-0.75 | 0.00033196 | 0.0013311 | 0.0043091
-0.74 | 0.00032027 | 0.0012777 | 0.0042098
-0.73 | 0.00030182 | 0.0012366 | 0.0040746
-0.72 | 0.00029438 | 0.0011937 | 0.0039464
-0.71 | 0.00028195 | 0.0011485 | 0.0038386
-0.7 | 0.00026737 | 0.0011097 | 0.0037293
-0.69 | 0.00025391 | 0.0010614 | 0.0035908
-0.68 | 0.00024419 | 0.0010327 | 0.0034847
-0.67 | 0.00023299 | 0.0009879 | 0.0033658
-0.66 | 0.00022331 | 0.000961 | 0.0032745
-0.65 | 0.00021218 | 0.0009213 | 0.0031893
-0.64 | 0.00020245 | 0.0008871 | 0.003078
-0.63 | 0.00019399 | 0.0008537 | 0.0029854
-0.62 | 0.00018585 | 0.0008266 | 0.0029086
-0.61 | 0.00017702 | 0.0007897 | 0.0028068
-0.6 | 0.00016897 | 0.0007683 | 0.0027289
-0.59 | 0.00016188 | 0.0007366 | 0.0026178
-0.58 | 0.0001545 | 0.0007114 | 0.0025426
-0.57 | 0.00014768 | 0.0006886 | 0.0024878
-0.56 | 0.0001416 | 0.0006682 | 0.00241
-0.55 | 0.00013448 | 0.0006422 | 0.0023314
-0.54 | 0.00012913 | 0.0006195 | 0.0022667
-0.53 | 0.00012276 | 0.0006048 | 0.0021946
-0.52 | 0.00011826 | 0.0005816 | 0.0021415
-0.51 | 0.00011328 | 0.0005632 | 0.0020886
-0.5 | 0.00011028 | 0.0005499 | 0.0020309
-0.49 | 0.00010672 | 0.0005343 | 0.0020006
-0.48 | 0.00010384 | 0.0005207 | 0.0019639
-0.47 | 0.000103 | 0.0005171 | 0.001946
-0.46 | 0.00010297 | 0.0005145 | 0.0019454
-0.45 | 0.00010431 | 0.0005218 | 0.001967
-0.44 | 0.00010939 | 0.0005376 | 0.0020156
-0.43 | 0.00011688 | 0.0005653 | 0.0021223
-0.42 | 0.00012963 | 0.0006129 | 0.0022622
-0.41 | 0.0001482 | 0.0006819 | 0.0025132
-0.4 | 0.00017529 | 0.000778 | 0.0028775
-0.39 | 0.00021465 | 0.0009216 | 0.0033981
-0.38 | 0.00026929 | 0.0011263 | 0.0041289
-0.37 | 0.00034477 | 0.0014137 | 0.0051939
-0.36 | 0.00045218 | 0.0018146 | 0.006745
-0.35 | 0.0006095 | 0.0023637 | 0.00882
-0.34 | 0.0008177 | 0.003138 | 0.011762
-0.33 | 0.0010984 | 0.0041896 | 0.015885
-0.32 | 0.0014921 | 0.0056597 | 0.021539
-0.31 | 0.0020299 | 0.007899 | 0.029434
-0.3 | 0.002777 | 0.010727 | 0.040403
-0.29 | 0.0037949 | 0.014566 | 0.055346
-0.28 | 0.0051817 | 0.019944 | 0.07665
-0.27 | 0.007506 | 0.027335 | 0.10444
-0.26 | 0.010249 | 0.037328 | 0.14239
-0.25 | 0.013943 | 0.050856 | 0.19493
-0.24 | 0.018966 | 0.07042 | 0.26479
-0.23 | 0.025903 | 0.09576 | 0.3601
-0.22 | 0.035132 | 0.12995 | 0.48733
-0.21 | 0.047834 | 0.17504 | 0.6578
-0.2 | 0.06686 | 0.23784 | 0.8901
-0.19 | 0.09031 | 0.31919 | 1.1927
-0.18 | 0.12208 | 0.42954 | 1.5879
-0.17 | 0.1648 | 0.5758 | 2.1079
-0.16 | 0.22145 | 0.7686 | 2.7748
-0.15 | 0.29683 | 1.0224 | 3.6373
-0.14 | 0.39902 | 1.3536 | 4.7268
-0.13 | 0.53193 | 1.7871 | 6.084
-0.12 | 0.7115 | 2.3454 | 7.772
-0.11 | 0.9394 | 3.0549 | 9.799
-0.1 | 1.2446 | 3.9552 | 12.228
-0.09 | 1.6385 | 5.0829 | 15.156
-0.08 | 2.1373 | 6.485 | 18.476
-0.07 | 2.7762 | 8.215 | 22.319
-0.06 | 3.5745 | 10.297 | 26.684
-0.05 | 4.5777 | 12.775 | 31.584
-0.04 | 5.788 | 15.756 | 37.043
-0.03 | 7.275 | 19.145 | 42.87
-0.02 | 9.046 | 23.077 | 49.365
-0.01 | 11.155 | 27.555 | 56.263
0 | 13.591 | 32.554 | 63.83
0.01 | 16.362 | 38.067 | 71.75
0.02 | 19.45 | 44.064 | 79.99
0.03 | 22.984 | 50.723 | 88.85
0.04 | 26.782 | 57.58 | 98.06
0.05 | 30.906 | 64.98 | 107.55
0.06 | 35.327 | 72.97 | 117.43
0.07 | 39.982 | 81.39 | 127.59
0.08 | 44.846 | 90.01 | 138.13
0.09 | 49.816 | 99.19 | 148.86
0.1 | 54.94 | 108.37 | 159.81
0.11 | 59.93 | 118.03 | 171.04
0.12 | 65.2 | 128.08 | 182.34
0.13 | 70.37 | 138.14 | 193.98
0.14 | 75.48 | 148.54 | 205.67
0.15 | 80.53 | 159.11 | 217.45
0.16 | 85.47 | 169.9 | 229.49
0.17 | 90.09 | 180.9 | 241.41
0.18 | 94.65 | 191.92 | 253.57
0.19 | 99.04 | 202.88 | 265.65
0.2 | 103.31 | 214.22 | 277.84
0.21 | 107.37 | 225.66 | 290.12
0.22 | 111.16 | 237.01 | 302.4
0.23 | 114.72 | 248.57 | 314.67
0.24 | 118.18 | 259.91 | 326.83
0.25 | 121.48 | 271.46 | 339.19
0.26 | 124.46 | 282.97 | 351.14
0.27 | 127.33 | 294.36 | 363.43
0.28 | 130.02 | 305.77 | 375.46
0.29 | 132.38 | 317.11 | 387.47
0.3 | 134.92 | 328.57 | 399.52
0.31 | 137.05 | 339.74 | 411.17
0.32 | 139.15 | 350.92 | 423.03
0.33 | 141.1 | 361.92 | 434.58
0.34 | 142.93 | 372.88 | 446.1
0.35 | 144.69 | 383.64 | 457.33
0.36 | 146.29 | 394.3 | 468.53
0.37 | 147.84 | 404.99 | 479.6
0.38 | 149.25 | 415.05 | 490.5
0.39 | 150.66 | 425.27 | 501.2
0.4 | 151.86 | 435.11 | 511.53
0.41 | 152.96 | 444.81 | 521.93
0.42 | 154.12 | 454.4 | 532.19
0.43 | 154.96 | 463.59 | 542.05
0.44 | 156.21 | 472.57 | 551.89
0.45 | 156.97 | 481.28 | 561.29
0.46 | 157.87 | 489.85 | 570.3
0.47 | 158.71 | 497.92 | 579.6
0.48 | 159.44 | 505.9 | 588.2
0.49 | 160.28 | 513.47 | 596.6
0.5 | 161.04 | 520.81 | 605.2

## Tranconductance (mS-mm)
VGS (V) | VDS = 0.100 V | VDS = 0.500 V | VDS = 0.900 V
-0.75 | -0.001169 | -0.00534 | -0.00993
-0.74 | -0.001507 | -0.004725 | -0.011725
-0.73 | -0.0012945 | -0.0042 | -0.01317
-0.72 | -0.0009935 | -0.004405 | -0.0118
-0.71 | -0.0013505 | -0.0042 | -0.010855
-0.7 | -0.001402 | -0.004355 | -0.01239
-0.69 | -0.001159 | -0.00385 | -0.01223
-0.68 | -0.001046 | -0.003675 | -0.01125
-0.67 | -0.001044 | -0.003585 | -0.01051
-0.66 | -0.0010405 | -0.00333 | -0.008825
-0.65 | -0.001043 | -0.003695 | -0.009825
-0.64 | -0.0009095 | -0.00338 | -0.010195
-0.63 | -0.00083 | -0.003025 | -0.00847
-0.62 | -0.0008485 | -0.0032 | -0.00893
-0.61 | -0.000844 | -0.002915 | -0.008985
-0.6 | -0.000757 | -0.002655 | -0.00945
-0.59 | -0.0007235 | -0.002845 | -0.009315
-0.58 | -0.00071 | -0.0024 | -0.0065
-0.57 | -0.000645 | -0.00216 | -0.00663
-0.56 | -0.00066 | -0.00232 | -0.00782
-0.55 | -0.0006235 | -0.002435 | -0.007165
-0.54 | -0.000586 | -0.00187 | -0.00684
-0.53 | -0.0005435 | -0.001895 | -0.00626
-0.52 | -0.000474 | -0.00208 | -0.0053
-0.51 | -0.000399 | -0.001585 | -0.00553
-0.5 | -0.000328 | -0.001445 | -0.0044
-0.49 | -0.000322 | -0.00146 | -0.00335
-0.48 | -0.000186 | -0.00086 | -0.00273
-0.47 | -4.35e-05 | -0.00031 | -0.000925
-0.46 | 6.55e-05 | 0.000235 | 0.00105
-0.45 | 0.000321 | 0.001155 | 0.00351
-0.44 | 0.0006285 | 0.002175 | 0.007765
-0.43 | 0.001012 | 0.003765 | 0.01233
-0.42 | 0.001566 | 0.00583 | 0.019545
-0.41 | 0.002283 | 0.008255 | 0.030765
-0.4 | 0.0033225 | 0.011985 | 0.044245
-0.39 | 0.0047 | 0.017415 | 0.06257
-0.38 | 0.006506 | 0.024605 | 0.08979
-0.37 | 0.0091445 | 0.034415 | 0.130805
-0.36 | 0.0132365 | 0.0475 | 0.181305
-0.35 | 0.018276 | 0.06617 | 0.25085
-0.34 | 0.024445 | 0.091295 | 0.35325
-0.33 | 0.03372 | 0.126085 | 0.48885
-0.32 | 0.046575 | 0.18547 | 0.67745
-0.31 | 0.064245 | 0.253365 | 0.9432
-0.3 | 0.08825 | 0.33335 | 1.2956
-0.29 | 0.120235 | 0.46085 | 1.81235
-0.28 | 0.185555 | 0.63845 | 2.4547
-0.27 | 0.253365 | 0.8692 | 3.287
-0.26 | 0.32185 | 1.17605 | 4.5245
-0.25 | 0.43585 | 1.6546 | 6.12
-0.24 | 0.598 | 2.2452 | 8.2585
-0.23 | 0.8083 | 2.9765 | 11.127
-0.22 | 1.09655 | 3.964 | 14.885
-0.21 | 1.5864 | 5.3945 | 20.1385
-0.2 | 2.1238 | 7.2075 | 26.745
-0.19 | 2.761 | 9.585 | 34.89
-0.18 | 3.7245 | 12.8305 | 45.76
-0.17 | 4.9685 | 16.953 | 59.345
-0.16 | 6.6015 | 22.33 | 76.47
-0.15 | 8.8785 | 29.25 | 97.6
-0.14 | 11.755 | 38.235 | 122.335
-0.13 | 15.624 | 49.59 | 152.26
-0.12 | 20.3735 | 63.39 | 185.75
-0.11 | 26.655 | 80.49 | 222.8
-0.1 | 34.955 | 101.4 | 267.85
-0.09 | 44.635 | 126.49 | 312.4
-0.08 | 56.885 | 156.605 | 358.15
-0.07 | 71.86 | 190.6 | 410.4
-0.06 | 90.075 | 228 | 463.25
-0.05 | 110.675 | 272.95 | 517.95
-0.04 | 134.865 | 318.5 | 564.3
-0.03 | 162.9 | 366.05 | 616.1
-0.02 | 194 | 420.5 | 669.65
-0.01 | 227.25 | 473.85 | 723.25
0 | 260.35 | 525.6 | 774.35
0.01 | 292.95 | 575.5 | 808
0.02 | 331.1 | 632.8 | 855
0.03 | 366.6 | 675.8 | 903.5
0.04 | 396.1 | 712.85 | 935
0.05 | 427.25 | 769.5 | 968.5
0.06 | 453.8 | 820.5 | 1002
0.07 | 475.95 | 852 | 1035
0.08 | 491.7 | 890 | 1063.5
0.09 | 504.7 | 918 | 1084
0.1 | 505.7 | 942 | 1109
0.11 | 513 | 985.5 | 1126.5
0.12 | 522 | 1005.5 | 1147
0.13 | 514 | 1023 | 1166.5
0.14 | 508 | 1048.5 | 1173.5
0.15 | 499.5 | 1068 | 1191
0.16 | 478 | 1089.5 | 1198
0.17 | 459 | 1101 | 1204
0.18 | 447.5 | 1099 | 1212
0.19 | 433 | 1115 | 1213.5
0.2 | 416.5 | 1139 | 1223.5
0.21 | 392.5 | 1139.5 | 1228
0.22 | 367.5 | 1145.5 | 1227.5
0.23 | 351 | 1145 | 1221.5
0.24 | 338 | 1144.5 | 1226
0.25 | 314 | 1153 | 1215.5
0.26 | 292.5 | 1145 | 1212
0.27 | 278 | 1140 | 1216
0.28 | 252.5 | 1137.5 | 1202
0.29 | 245 | 1140 | 1203
0.3 | 233.5 | 1131.5 | 1185
0.31 | 211.5 | 1117.5 | 1175.5
0.32 | 202.5 | 1109 | 1170.5
0.33 | 189 | 1098 | 1153.5
0.34 | 179.5 | 1086 | 1137.5
0.35 | 168 | 1071 | 1121.5
0.36 | 157.5 | 1067.5 | 1113.5
0.37 | 148 | 1037.5 | 1098.5
0.38 | 141 | 1014 | 1080
0.39 | 130.5 | 1003 | 1051.5
0.4 | 115 | 977 | 1036.5
0.41 | 113 | 964.5 | 1033
0.42 | 100 | 939 | 1006
0.43 | 104.5 | 908.5 | 985
0.44 | 100.5 | 884.5 | 962
0.45 | 83 | 864 | 920.5
0.46 | 87 | 832 | 915.5
0.47 | 78.5 | 802.5 | 895
0.48 | 78.5 | 777.5 | 850
0.49 | 80 | 745.5 | 850
0.5 | 76 | 734 | 860