## IDS-VDS Characteristic (mA-mm)
VGS (V) | VDS = 0.100 V | VDS = 0.500 V | VDS = 0.900 V
-0.75 | 0.00034399 | 0.0013718 | 0.0044226
-0.74 | 0.00032797 | 0.0013295 | 0.0042928
-0.73 | 0.00031309 | 0.0012804 | 0.0041839
-0.72 | 0.00030092 | 0.001231 | 0.0040389
-0.71 | 0.00028668 | 0.0011881 | 0.0039151
-0.7 | 0.00027328 | 0.0011441 | 0.0038018
-0.69 | 0.00026312 | 0.0010991 | 0.0036923
-0.68 | 0.00025059 | 0.0010615 | 0.0035587
-0.67 | 0.00024069 | 0.0010219 | 0.0034653
-0.66 | 0.00022932 | 0.0009857 | 0.0033406
-0.65 | 0.0002182 | 0.0009498 | 0.003256
-0.64 | 0.0002091 | 0.0009175 | 0.0031499
-0.63 | 0.00020049 | 0.0008869 | 0.0030542
-0.62 | 0.00019478 | 0.0008571 | 0.0029492
-0.61 | 0.00018355 | 0.0008262 | 0.0028562
-0.6 | 0.00017509 | 0.0007918 | 0.0027809
-0.59 | 0.00016573 | 0.0007671 | 0.0026961
-0.58 | 0.00015871 | 0.0007408 | 0.0026093
-0.57 | 0.00015141 | 0.0007132 | 0.0025252
-0.56 | 0.00014523 | 0.0006853 | 0.0024648
-0.55 | 0.00013875 | 0.0006632 | 0.0023789
-0.54 | 0.00013141 | 0.0006433 | 0.0022938
-0.53 | 0.0001263 | 0.000625 | 0.0022267
-0.52 | 0.00012096 | 0.0006025 | 0.0021668
-0.51 | 0.00011602 | 0.0005809 | 0.0021117
-0.5 | 0.0001121 | 0.0005662 | 0.0020643
-0.49 | 0.00010839 | 0.0005516 | 0.0020192
-0.48 | 0.00010573 | 0.0005429 | 0.0019866
-0.47 | 0.00010445 | 0.0005335 | 0.0019672
-0.46 | 0.00010452 | 0.0005323 | 0.0019696
-0.45 | 0.0001067 | 0.0005395 | 0.0019943
-0.44 | 0.00011127 | 0.0005518 | 0.0020437
-0.43 | 0.00011897 | 0.000578 | 0.002142
-0.42 | 0.00013137 | 0.0006261 | 0.0023035
-0.41 | 0.00014991 | 0.0006938 | 0.0025442
-0.4 | 0.00017683 | 0.0007932 | 0.0029017
-0.39 | 0.00021642 | 0.0009392 | 0.0034231
-0.38 | 0.00027181 | 0.0011429 | 0.0041653
-0.37 | 0.00034747 | 0.0014249 | 0.0052388
-0.36 | 0.00045564 | 0.0018338 | 0.0068
-0.35 | 0.0006367 | 0.00239 | 0.008902
-0.34 | 0.0008534 | 0.0031701 | 0.01187
-0.33 | 0.0011484 | 0.0042434 | 0.01596
-0.32 | 0.0015544 | 0.005791 | 0.021733
-0.31 | 0.0021087 | 0.007852 | 0.029595
-0.3 | 0.0028826 | 0.010684 | 0.040723
-0.29 | 0.0039329 | 0.014609 | 0.055936
-0.28 | 0.0053847 | 0.020011 | 0.07702
-0.27 | 0.007658 | 0.027499 | 0.10502
-0.26 | 0.010449 | 0.037569 | 0.14422
-0.25 | 0.014233 | 0.051111 | 0.19653
-0.24 | 0.019406 | 0.07094 | 0.26713
-0.23 | 0.026409 | 0.09655 | 0.36484
-0.22 | 0.035909 | 0.13062 | 0.49328
-0.21 | 0.048668 | 0.17659 | 0.665
-0.2 | 0.06778 | 0.23889 | 0.8978
-0.19 | 0.09177 | 0.32267 | 1.2075
-0.18 | 0.1242 | 0.43513 | 1.6088
-0.17 | 0.16731 | 0.584 | 2.1362
-0.16 | 0.22552 | 0.7794 | 2.8105
-0.15 | 0.30116 | 1.0381 | 3.6803
-0.14 | 0.40576 | 1.3787 | 4.7888
-0.13 | 0.54168 | 1.8183 | 6.184
-0.12 | 0.7238 | 2.3843 | 7.888
-0.11 | 0.9611 | 3.109 | 9.911
-0.1 | 1.2686 | 4.0231 | 12.395
-0.09 | 1.6771 | 5.1884 | 15.309
-0.08 | 2.19 | 6.62 | 18.647
-0.07 | 2.8401 | 8.378 | 22.558
-0.06 | 3.6628 | 10.494 | 26.972
-0.05 | 4.6873 | 13.021 | 31.927
-0.04 | 5.892 | 16.046 | 37.373
-0.03 | 7.412 | 19.485 | 43.225
-0.02 | 9.219 | 23.467 | 49.772
-0.01 | 11.324 | 27.982 | 56.771
0 | 13.833 | 33.016 | 64.32
0.01 | 16.645 | 38.624 | 72.3
0.02 | 19.797 | 44.653 | 80.63
0.03 | 23.353 | 51.291 | 89.35
0.04 | 27.172 | 58.23 | 98.7
0.05 | 31.318 | 65.84 | 108.25
0.06 | 35.806 | 73.66 | 118.13
0.07 | 40.513 | 82.15 | 128.49
0.08 | 45.371 | 90.88 | 138.77
0.09 | 50.429 | 99.92 | 149.63
0.1 | 55.514 | 109.22 | 160.6
0.11 | 60.61 | 119.01 | 171.84
0.12 | 65.84 | 129.03 | 183.34
0.13 | 71.01 | 139.2 | 194.84
0.14 | 76.14 | 149.62 | 206.59
0.15 | 81.25 | 160.12 | 218.39
0.16 | 86.13 | 171.04 | 230.54
0.17 | 90.86 | 182 | 242.43
0.18 | 95.37 | 193.02 | 254.52
0.19 | 99.72 | 204.26 | 266.72
0.2 | 103.95 | 215.44 | 278.9
0.21 | 108.1 | 226.98 | 291.3
0.22 | 111.94 | 238.41 | 303.41
0.23 | 115.47 | 249.9 | 315.75
0.24 | 118.83 | 261.29 | 328.01
0.25 | 122.1 | 272.91 | 340.33
0.26 | 125.18 | 284.49 | 352.54
0.27 | 128.11 | 295.9 | 364.55
0.28 | 130.8 | 307.38 | 376.78
0.29 | 133.25 | 318.65 | 388.75
0.3 | 135.53 | 330.12 | 400.84
0.31 | 137.9 | 341.44 | 412.62
0.32 | 139.95 | 352.54 | 424.33
0.33 | 141.96 | 363.74 | 436.07
0.34 | 143.75 | 374.56 | 447.5
0.35 | 145.43 | 385.4 | 458.92
0.36 | 147.03 | 396.09 | 469.97
0.37 | 148.62 | 406.67 | 481.19
0.38 | 150.15 | 416.95 | 492.13
0.39 | 151.42 | 427.08 | 502.79
0.4 | 152.76 | 437 | 513.4
0.41 | 153.78 | 446.74 | 523.63
0.42 | 155.05 | 456.31 | 533.98
0.43 | 156.1 | 465.52 | 543.91
0.44 | 156.84 | 474.57 | 553.68
0.45 | 157.97 | 483.35 | 563.13
0.46 | 158.79 | 491.9 | 572.4
0.47 | 159.69 | 500.12 | 581.4
0.48 | 160.5 | 507.94 | 590.2
0.49 | 161.14 | 515.61 | 598.8
0.5 | 161.95 | 522.98 | 607.2

## Tranconductance (mS-mm)
VGS (V) | VDS = 0.100 V | VDS = 0.500 V | VDS = 0.900 V
-0.75 | -0.001602 | -0.00423 | -0.01298
-0.74 | -0.001545 | -0.00457 | -0.011935
-0.73 | -0.0013525 | -0.004925 | -0.012695
-0.72 | -0.0013205 | -0.004615 | -0.01344
-0.71 | -0.001382 | -0.004345 | -0.011855
-0.7 | -0.001178 | -0.00445 | -0.01114
-0.69 | -0.0011345 | -0.00413 | -0.012155
-0.68 | -0.0011215 | -0.00386 | -0.01135
-0.67 | -0.0010635 | -0.00379 | -0.010905
-0.66 | -0.0011245 | -0.003605 | -0.010465
-0.65 | -0.001011 | -0.00341 | -0.009535
-0.64 | -0.0008855 | -0.003145 | -0.01009
-0.63 | -0.000716 | -0.00302 | -0.010035
-0.62 | -0.000847 | -0.003035 | -0.0099
-0.61 | -0.0009845 | -0.003265 | -0.008415
-0.6 | -0.000891 | -0.002955 | -0.008005
-0.59 | -0.000819 | -0.00255 | -0.00858
-0.58 | -0.000716 | -0.002695 | -0.008545
-0.57 | -0.000674 | -0.002775 | -0.007225
-0.56 | -0.000633 | -0.0025 | -0.007315
-0.55 | -0.000691 | -0.0021 | -0.00855
-0.54 | -0.0006225 | -0.00191 | -0.00761
-0.53 | -0.0005225 | -0.00204 | -0.00635
-0.52 | -0.000514 | -0.002205 | -0.00575
-0.51 | -0.000443 | -0.001815 | -0.005125
-0.5 | -0.0003815 | -0.001465 | -0.004625
-0.49 | -0.0003185 | -0.001165 | -0.003885
-0.48 | -0.000197 | -0.000905 | -0.0026
-0.47 | -6.05e-05 | -0.00053 | -0.00085
-0.46 | 0.0001125 | 0.0003 | 0.001355
-0.45 | 0.0003375 | 0.000975 | 0.003705
-0.44 | 0.0006135 | 0.001925 | 0.007385
-0.43 | 0.001005 | 0.003715 | 0.01299
-0.42 | 0.001547 | 0.00579 | 0.02011
-0.41 | 0.002273 | 0.008355 | 0.02991
-0.4 | 0.0033255 | 0.01227 | 0.043945
-0.39 | 0.004749 | 0.017485 | 0.06318
-0.38 | 0.0065525 | 0.024285 | 0.090785
-0.37 | 0.0091915 | 0.034545 | 0.131735
-0.36 | 0.0144615 | 0.048255 | 0.18316
-0.35 | 0.019888 | 0.066815 | 0.2535
-0.34 | 0.025585 | 0.09267 | 0.3529
-0.33 | 0.03505 | 0.131045 | 0.49315
-0.32 | 0.048015 | 0.18043 | 0.68175
-0.31 | 0.06641 | 0.24465 | 0.9495
-0.3 | 0.09121 | 0.33785 | 1.31705
-0.29 | 0.125105 | 0.46635 | 1.81485
-0.28 | 0.186255 | 0.6445 | 2.4542
-0.27 | 0.253215 | 0.8779 | 3.36
-0.26 | 0.32875 | 1.1806 | 4.5755
-0.25 | 0.44785 | 1.66855 | 6.1455
-0.24 | 0.6088 | 2.27195 | 8.4155
-0.23 | 0.82515 | 2.984 | 11.3075
-0.22 | 1.11295 | 4.002 | 15.008
-0.21 | 1.59355 | 5.4135 | 20.226
-0.2 | 2.1551 | 7.304 | 27.125
-0.19 | 2.821 | 9.812 | 35.55
-0.18 | 3.777 | 13.0665 | 46.435
-0.17 | 5.066 | 17.2135 | 60.085
-0.16 | 6.6925 | 22.705 | 77.205
-0.15 | 9.012 | 29.965 | 98.915
-0.14 | 12.026 | 39.01 | 125.185
-0.13 | 15.902 | 50.28 | 154.96
-0.12 | 20.971 | 64.535 | 186.35
-0.11 | 27.24 | 81.94 | 225.35
-0.1 | 35.8 | 103.97 | 269.9
-0.09 | 46.07 | 129.845 | 312.6
-0.08 | 58.15 | 159.48 | 362.45
-0.07 | 73.64 | 193.7 | 416.25
-0.06 | 92.36 | 232.15 | 468.45
-0.05 | 111.46 | 277.6 | 520.05
-0.04 | 136.235 | 323.2 | 564.9
-0.03 | 166.35 | 371.05 | 619.95
-0.02 | 195.6 | 424.85 | 677.3
-0.01 | 230.7 | 477.45 | 727.4
0 | 266.05 | 532.1 | 776.45
0.01 | 298.2 | 581.85 | 815.5
0.02 | 335.4 | 633.35 | 852.5
0.03 | 368.75 | 678.85 | 903.5
0.04 | 398.25 | 727.45 | 945
0.05 | 431.7 | 771.5 | 971.5
0.06 | 459.75 | 815.5 | 1012
0.07 | 478.25 | 861 | 1032
0.08 | 495.8 | 888.5 | 1057
0.09 | 507.15 | 917 | 1091.5
0.1 | 509.05 | 954.5 | 1110.5
0.11 | 516.3 | 990.5 | 1137
0.12 | 520 | 1009.5 | 1150
0.13 | 515 | 1029.5 | 1162.5
0.14 | 512 | 1046 | 1177.5
0.15 | 499.5 | 1071 | 1197.5
0.16 | 480.5 | 1094 | 1202
0.17 | 462 | 1099 | 1199
0.18 | 443 | 1113 | 1214.5
0.19 | 429 | 1121 | 1219
0.2 | 419 | 1136 | 1229
0.21 | 399.5 | 1148.5 | 1225.5
0.22 | 368.5 | 1146 | 1222.5
0.23 | 344.5 | 1144 | 1230
0.24 | 331.5 | 1150.5 | 1229
0.25 | 317.5 | 1160 | 1226.5
0.26 | 300.5 | 1149.5 | 1211
0.27 | 281 | 1144.5 | 1212
0.28 | 257 | 1137.5 | 1210
0.29 | 236.5 | 1137 | 1203
0.3 | 232.5 | 1139.5 | 1193.5
0.31 | 221 | 1121 | 1174.5
0.32 | 203 | 1115 | 1172.5
0.33 | 190 | 1101 | 1158.5
0.34 | 173.5 | 1083 | 1142.5
0.35 | 164 | 1076.5 | 1123.5
0.36 | 159.5 | 1063.5 | 1113.5
0.37 | 156 | 1043 | 1108
0.38 | 140 | 1020.5 | 1080
0.39 | 130.5 | 1002.5 | 1063.5
0.4 | 118 | 983 | 1042
0.41 | 114.5 | 965.5 | 1029
0.42 | 116 | 939 | 1014
0.43 | 89.5 | 913 | 985
0.44 | 93.5 | 891.5 | 961
0.45 | 97.5 | 866.5 | 936
0.46 | 86 | 838.5 | 913.5
0.47 | 85.5 | 802 | 890
0.48 | 72.5 | 774.5 | 870
0.49 | 72.5 | 752 | 850
0.5 | 81 | 737 | 840