## IDS-VDS Characteristic (mA-mm)
VGS (V) | VDS = 0.100 V | VDS = 0.500 V | VDS = 0.900 V
-0.75 | 0.00033521 | 0.0013627 | 0.0043642
-0.74 | 0.00032123 | 0.0013112 | 0.0042538
-0.73 | 0.00030655 | 0.0012647 | 0.0041187
-0.72 | 0.00029447 | 0.0012235 | 0.0040232
-0.71 | 0.00028037 | 0.001183 | 0.0039087
-0.7 | 0.00026926 | 0.0011337 | 0.0037874
-0.69 | 0.00025711 | 0.0010981 | 0.0036571
-0.68 | 0.00024785 | 0.0010561 | 0.0035677
-0.67 | 0.00023413 | 0.0010202 | 0.0034683
-0.66 | 0.00022394 | 0.0009797 | 0.0033483
-0.65 | 0.0002136 | 0.0009514 | 0.0032648
-0.64 | 0.00020422 | 0.0009172 | 0.0031575
-0.63 | 0.00019477 | 0.000884 | 0.0030521
-0.62 | 0.00018626 | 0.0008485 | 0.0029742
-0.61 | 0.00017591 | 0.0008203 | 0.0028859
-0.6 | 0.00016831 | 0.0007885 | 0.0027685
-0.59 | 0.00016116 | 0.0007596 | 0.0026908
-0.58 | 0.00015411 | 0.0007325 | 0.0026052
-0.57 | 0.00014624 | 0.0007073 | 0.0025249
-0.56 | 0.0001409 | 0.0006816 | 0.0024547
-0.55 | 0.00013485 | 0.0006565 | 0.002373
-0.54 | 0.00012853 | 0.0006312 | 0.0023144
-0.53 | 0.00012296 | 0.0006135 | 0.002239
-0.52 | 0.00011736 | 0.000592 | 0.0021734
-0.51 | 0.00011323 | 0.0005774 | 0.002108
-0.5 | 0.00010921 | 0.0005593 | 0.0020713
-0.49 | 0.00010513 | 0.000547 | 0.0020258
-0.48 | 0.00010314 | 0.0005343 | 0.0019868
-0.47 | 0.00010264 | 0.0005278 | 0.0019789
-0.46 | 0.0001023 | 0.0005248 | 0.0019732
-0.45 | 0.00010393 | 0.0005304 | 0.001976
-0.44 | 0.0001077 | 0.0005445 | 0.0020328
-0.43 | 0.00011565 | 0.000569 | 0.0021129
-0.42 | 0.00012676 | 0.0006115 | 0.0022656
-0.41 | 0.00014487 | 0.0006761 | 0.0024949
-0.4 | 0.00017052 | 0.0007684 | 0.0028174
-0.39 | 0.00020783 | 0.0009064 | 0.0033091
-0.38 | 0.00025956 | 0.0010992 | 0.0040046
-0.37 | 0.00033315 | 0.0013688 | 0.005021
-0.36 | 0.00043549 | 0.0017483 | 0.006508
-0.35 | 0.0005866 | 0.0022695 | 0.008475
-0.34 | 0.0007856 | 0.0030192 | 0.011263
-0.33 | 0.0010606 | 0.0040188 | 0.015186
-0.32 | 0.0014328 | 0.0054586 | 0.020675
-0.31 | 0.0019558 | 0.007531 | 0.028142
-0.3 | 0.0026701 | 0.010284 | 0.038666
-0.29 | 0.0036542 | 0.013987 | 0.053016
-0.28 | 0.0049857 | 0.019196 | 0.07281
-0.27 | 0.007235 | 0.026103 | 0.10009
-0.26 | 0.009869 | 0.03576 | 0.13667
-0.25 | 0.013486 | 0.048751 | 0.18739
-0.24 | 0.018322 | 0.06748 | 0.25459
-0.23 | 0.025025 | 0.09185 | 0.34629
-0.22 | 0.034006 | 0.12478 | 0.46887
-0.21 | 0.046219 | 0.16829 | 0.6368
-0.2 | 0.06467 | 0.22767 | 0.8559
-0.19 | 0.0874 | 0.30644 | 1.1496
-0.18 | 0.11855 | 0.41447 | 1.5383
-0.17 | 0.15931 | 0.55471 | 2.0399
-0.16 | 0.21464 | 0.7409 | 2.6938
-0.15 | 0.28831 | 0.9875 | 3.5298
-0.14 | 0.38678 | 1.311 | 4.5967
-0.13 | 0.51705 | 1.7353 | 5.96
-0.12 | 0.6923 | 2.2741 | 7.582
-0.11 | 0.9188 | 2.9728 | 9.594
-0.1 | 1.2119 | 3.8542 | 11.98
-0.09 | 1.6029 | 4.9817 | 14.837
-0.08 | 2.0945 | 6.339 | 18.19
-0.07 | 2.7257 | 8.06 | 21.945
-0.06 | 3.5222 | 10.112 | 26.276
-0.05 | 4.5133 | 12.596 | 31.166
-0.04 | 5.719 | 15.528 | 36.497
-0.03 | 7.218 | 18.919 | 42.383
-0.02 | 8.973 | 22.836 | 48.763
-0.01 | 11.068 | 27.261 | 55.722
0 | 13.488 | 32.248 | 63.25
0.01 | 16.283 | 37.672 | 71.1
0.02 | 19.36 | 43.693 | 79.4
0.03 | 22.892 | 50.256 | 88.12
0.04 | 26.709 | 57.16 | 97.35
0.05 | 30.831 | 64.67 | 106.81
0.06 | 35.25 | 72.61 | 116.55
0.07 | 39.933 | 80.93 | 126.81
0.08 | 44.799 | 89.59 | 137.39
0.09 | 49.8 | 98.63 | 148.05
0.1 | 54.913 | 108.02 | 159.07
0.11 | 59.97 | 117.62 | 170.06
0.12 | 65.22 | 127.59 | 181.65
0.13 | 70.44 | 137.67 | 193.19
0.14 | 75.55 | 148.09 | 204.77
0.15 | 80.59 | 158.7 | 216.55
0.16 | 85.49 | 169.5 | 228.61
0.17 | 90.25 | 180.48 | 240.57
0.18 | 94.89 | 191.29 | 252.63
0.19 | 99.23 | 202.62 | 264.83
0.2 | 103.42 | 213.8 | 276.88
0.21 | 107.49 | 225.34 | 289.29
0.22 | 111.28 | 236.73 | 301.65
0.23 | 115.04 | 248.1 | 313.82
0.24 | 118.39 | 259.7 | 326.19
0.25 | 121.58 | 271.23 | 338.4
0.26 | 124.66 | 282.77 | 350.58
0.27 | 127.46 | 294.17 | 362.73
0.28 | 130.3 | 305.61 | 374.79
0.29 | 132.76 | 316.97 | 386.73
0.3 | 135.11 | 328.42 | 398.81
0.31 | 137.33 | 339.68 | 410.59
0.32 | 139.54 | 350.73 | 422.34
0.33 | 141.38 | 361.96 | 434.05
0.34 | 143.3 | 372.89 | 445.35
0.35 | 144.98 | 383.7 | 456.85
0.36 | 146.55 | 394.39 | 468.05
0.37 | 148.25 | 404.92 | 479.2
0.38 | 149.58 | 415.31 | 490.22
0.39 | 150.88 | 425.39 | 500.75
0.4 | 152.12 | 435.35 | 511.29
0.41 | 153.21 | 444.98 | 521.67
0.42 | 154.49 | 454.63 | 531.94
0.43 | 155.49 | 463.92 | 541.94
0.44 | 156.39 | 472.96 | 551.6
0.45 | 157.29 | 481.65 | 561.18
0.46 | 158.33 | 490.18 | 570.3
0.47 | 159.15 | 498.44 | 579.6
0.48 | 159.95 | 506.36 | 588.2
0.49 | 160.64 | 514.01 | 597
0.5 | 161.4 | 521.39 | 605.2

## Tranconductance (mS-mm)
VGS (V) | VDS = 0.100 V | VDS = 0.500 V | VDS = 0.900 V
-0.75 | -0.001398 | -0.00515 | -0.01104
-0.74 | -0.001433 | -0.0049 | -0.012275
-0.73 | -0.001338 | -0.004385 | -0.01153
-0.72 | -0.001309 | -0.004085 | -0.0105
-0.71 | -0.0012605 | -0.00449 | -0.01179
-0.7 | -0.001163 | -0.004245 | -0.01258
-0.69 | -0.0010705 | -0.00388 | -0.010985
-0.68 | -0.001149 | -0.003895 | -0.00944
-0.67 | -0.0011955 | -0.00382 | -0.01097
-0.66 | -0.0010265 | -0.00344 | -0.010175
-0.65 | -0.000986 | -0.003125 | -0.00954
-0.64 | -0.0009415 | -0.00337 | -0.010635
-0.63 | -0.000898 | -0.003435 | -0.009165
-0.62 | -0.000943 | -0.003185 | -0.00831
-0.61 | -0.0008975 | -0.003 | -0.010285
-0.6 | -0.0007375 | -0.003035 | -0.009755
-0.59 | -0.00071 | -0.0028 | -0.008165
-0.58 | -0.000746 | -0.002615 | -0.008295
-0.57 | -0.0006605 | -0.002545 | -0.007525
-0.56 | -0.0005695 | -0.00254 | -0.007595
-0.55 | -0.0006185 | -0.00252 | -0.007015
-0.54 | -0.0005945 | -0.00215 | -0.0067
-0.53 | -0.0005585 | -0.00196 | -0.00705
-0.52 | -0.0004865 | -0.001805 | -0.00655
-0.51 | -0.0004075 | -0.001635 | -0.005105
-0.5 | -0.000405 | -0.00152 | -0.00411
-0.49 | -0.0003035 | -0.00125 | -0.004225
-0.48 | -0.0001245 | -0.00096 | -0.002345
-0.47 | -4.2e-05 | -0.000475 | -0.00068
-0.46 | 6.45e-05 | 0.00013 | -0.000145
-0.45 | 0.00027 | 0.000985 | 0.00298
-0.44 | 0.000586 | 0.00193 | 0.006845
-0.43 | 0.000953 | 0.00335 | 0.01164
-0.42 | 0.001461 | 0.005355 | 0.0191
-0.41 | 0.002188 | 0.007845 | 0.02759
-0.4 | 0.003148 | 0.011515 | 0.04071
-0.39 | 0.004452 | 0.01654 | 0.05936
-0.38 | 0.006266 | 0.02312 | 0.085595
-0.37 | 0.0087965 | 0.032455 | 0.12517
-0.36 | 0.0126725 | 0.045035 | 0.1727
-0.35 | 0.0175055 | 0.063545 | 0.23775
-0.34 | 0.0237 | 0.087465 | 0.33555
-0.33 | 0.03236 | 0.12197 | 0.4706
-0.32 | 0.04476 | 0.17561 | 0.6478
-0.31 | 0.061865 | 0.24127 | 0.89955
-0.3 | 0.08492 | 0.3228 | 1.2437
-0.29 | 0.11578 | 0.4456 | 1.7072
-0.28 | 0.17904 | 0.6058 | 2.3537
-0.27 | 0.244165 | 0.8282 | 3.193
-0.26 | 0.31255 | 1.1324 | 4.365
-0.25 | 0.42265 | 1.586 | 5.896
-0.24 | 0.57695 | 2.15495 | 7.945
-0.23 | 0.7842 | 2.865 | 10.714
-0.22 | 1.0597 | 3.822 | 14.5255
-0.21 | 1.5332 | 5.1445 | 19.3515
-0.2 | 2.05905 | 6.9075 | 25.64
-0.19 | 2.694 | 9.34 | 34.12
-0.18 | 3.5955 | 12.4135 | 44.515
-0.17 | 4.8045 | 16.3215 | 57.775
-0.16 | 6.45 | 21.6395 | 74.495
-0.15 | 8.607 | 28.505 | 95.145
-0.14 | 11.437 | 37.39 | 121.51
-0.13 | 15.276 | 48.155 | 149.265
-0.12 | 20.0875 | 61.875 | 181.7
-0.11 | 25.98 | 79.005 | 219.9
-0.1 | 34.205 | 100.445 | 262.15
-0.09 | 44.13 | 124.24 | 310.5
-0.08 | 56.14 | 153.915 | 355.4
-0.07 | 71.385 | 188.65 | 404.3
-0.06 | 89.38 | 226.8 | 461.05
-0.05 | 109.84 | 270.8 | 511.05
-0.04 | 135.235 | 316.15 | 560.85
-0.03 | 162.7 | 365.4 | 613.3
-0.02 | 192.5 | 417.1 | 666.95
-0.01 | 225.75 | 470.6 | 724.35
0 | 260.75 | 520.55 | 768.9
0.01 | 293.6 | 572.25 | 807.5
0.02 | 330.45 | 629.2 | 851
0.03 | 367.45 | 673.35 | 897.5
0.04 | 396.95 | 720.7 | 934.5
0.05 | 427.05 | 772.5 | 960
0.06 | 455.1 | 813 | 1000
0.07 | 477.45 | 849 | 1042
0.08 | 493.35 | 885 | 1062
0.09 | 505.7 | 921.5 | 1084
0.1 | 508.5 | 949.5 | 1100.5
0.11 | 515.35 | 978.5 | 1129
0.12 | 523.5 | 1002.5 | 1156.5
0.13 | 516.5 | 1025 | 1156
0.14 | 507.5 | 1051.5 | 1168
0.15 | 497 | 1070.5 | 1192
0.16 | 483 | 1089 | 1201
0.17 | 470 | 1089.5 | 1201
0.18 | 449 | 1107 | 1213
0.19 | 426.5 | 1125.5 | 1212.5
0.2 | 413 | 1136 | 1223
0.21 | 393 | 1146.5 | 1238.5
0.22 | 377.5 | 1138 | 1226.5
0.23 | 355.5 | 1148.5 | 1227
0.24 | 327 | 1156.5 | 1229
0.25 | 313.5 | 1153.5 | 1219.5
0.26 | 294 | 1147 | 1216.5
0.27 | 282 | 1142 | 1210.5
0.28 | 265 | 1140 | 1200
0.29 | 240.5 | 1140.5 | 1201
0.3 | 228.5 | 1135.5 | 1193
0.31 | 221.5 | 1115.5 | 1176.5
0.32 | 202.5 | 1114 | 1173
0.33 | 188 | 1108 | 1150.5
0.34 | 180 | 1087 | 1140
0.35 | 162.5 | 1075 | 1135
0.36 | 163.5 | 1061 | 1117.5
0.37 | 151.5 | 1046 | 1108.5
0.38 | 131.5 | 1023.5 | 1077.5
0.39 | 127 | 1002 | 1053.5
0.4 | 116.5 | 979.5 | 1046
0.41 | 118.5 | 964 | 1032.5
0.42 | 114 | 947 | 1013.5
0.43 | 95 | 916.5 | 983
0.44 | 90 | 886.5 | 962
0.45 | 97 | 861 | 935
0.46 | 93 | 839.5 | 921
0.47 | 81 | 809 | 895
0.48 | 74.5 | 778.5 | 870
0.49 | 72.5 | 751.5 | 850
0.5 | 76 | 738 | 820