## IDS-VDS Characteristic (mA-mm)
VGS (V) | VDS = 0.100 V | VDS = 0.500 V | VDS = 0.900 V
-0.75 | 0.00032124 | 0.0012773 | 0.0040785
-0.74 | 0.00030516 | 0.001233 | 0.0039693
-0.73 | 0.00029051 | 0.001188 | 0.0038692
-0.72 | 0.00028003 | 0.0011576 | 0.0037476
-0.71 | 0.00026756 | 0.0011079 | 0.0036495
-0.7 | 0.00025748 | 0.0010736 | 0.0035185
-0.69 | 0.00024486 | 0.0010292 | 0.00343
-0.68 | 0.00023431 | 0.0009973 | 0.0033288
-0.67 | 0.00022455 | 0.0009624 | 0.003237
-0.66 | 0.0002136 | 0.0009292 | 0.0031367
-0.65 | 0.00020559 | 0.0008919 | 0.0030335
-0.64 | 0.00019547 | 0.000861 | 0.0029415
-0.63 | 0.000188 | 0.0008306 | 0.0028556
-0.62 | 0.00017775 | 0.0007978 | 0.0027662
-0.61 | 0.00017085 | 0.0007754 | 0.0026702
-0.6 | 0.00016394 | 0.000747 | 0.0025951
-0.59 | 0.00015593 | 0.0007167 | 0.0025193
-0.58 | 0.00014891 | 0.0006948 | 0.0024372
-0.57 | 0.00014162 | 0.0006684 | 0.0023697
-0.56 | 0.00013617 | 0.0006435 | 0.002307
-0.55 | 0.00013005 | 0.0006228 | 0.0022256
-0.54 | 0.00012447 | 0.0006031 | 0.0021563
-0.53 | 0.00011868 | 0.0005811 | 0.002098
-0.52 | 0.00011509 | 0.0005632 | 0.002029
-0.51 | 0.00010986 | 0.0005464 | 0.0019906
-0.5 | 0.00010649 | 0.0005319 | 0.0019384
-0.49 | 0.00010363 | 0.0005163 | 0.0019085
-0.48 | 0.00010048 | 0.0005074 | 0.0018844
-0.47 | 9.964e-05 | 0.00050219 | 0.0018502
-0.46 | 9.875e-05 | 0.0005013 | 0.0018509
-0.45 | 0.00010052 | 0.00050564 | 0.0018646
-0.44 | 0.00010469 | 0.00051917 | 0.0019211
-0.43 | 0.00011237 | 0.00054599 | 0.0020168
-0.42 | 0.00012447 | 0.0005887 | 0.0021578
-0.41 | 0.0001415 | 0.0006519 | 0.0023819
-0.4 | 0.00016735 | 0.0007469 | 0.002713
-0.39 | 0.00020423 | 0.0008813 | 0.0031891
-0.38 | 0.00025494 | 0.0010713 | 0.0038878
-0.37 | 0.00032807 | 0.001336 | 0.0048681
-0.36 | 0.00042868 | 0.0017129 | 0.006305
-0.35 | 0.00056879 | 0.0022297 | 0.008236
-0.34 | 0.0008081 | 0.0029567 | 0.010971
-0.33 | 0.0010847 | 0.0039487 | 0.014783
-0.32 | 0.0014695 | 0.0053354 | 0.020105
-0.31 | 0.0019917 | 0.007411 | 0.027538
-0.3 | 0.0027138 | 0.010112 | 0.037798
-0.29 | 0.0037194 | 0.013768 | 0.051947
-0.28 | 0.0050764 | 0.018777 | 0.0711
-0.27 | 0.007224 | 0.025747 | 0.09779
-0.26 | 0.009807 | 0.035176 | 0.1341
-0.25 | 0.013371 | 0.048135 | 0.18302
-0.24 | 0.018225 | 0.06669 | 0.24892
-0.23 | 0.02486 | 0.09057 | 0.33899
-0.22 | 0.033727 | 0.12216 | 0.45915
-0.21 | 0.045926 | 0.16599 | 0.6216
-0.2 | 0.06378 | 0.22488 | 0.84
-0.19 | 0.08662 | 0.30279 | 1.1268
-0.18 | 0.11704 | 0.40906 | 1.511
-0.17 | 0.15826 | 0.54644 | 1.9976
-0.16 | 0.21265 | 0.7315 | 2.6389
-0.15 | 0.28517 | 0.9697 | 3.4659
-0.14 | 0.38396 | 1.2938 | 4.5222
-0.13 | 0.51182 | 1.7097 | 5.838
-0.12 | 0.6852 | 2.2464 | 7.486
-0.11 | 0.9072 | 2.9375 | 9.464
-0.1 | 1.2043 | 3.802 | 11.852
-0.09 | 1.5871 | 4.9209 | 14.66
-0.08 | 2.0777 | 6.271 | 17.904
-0.07 | 2.6978 | 7.964 | 21.72
-0.06 | 3.4841 | 9.984 | 25.992
-0.05 | 4.4744 | 12.475 | 30.897
-0.04 | 5.6757 | 15.36 | 36.143
-0.03 | 7.106 | 18.759 | 42.05
-0.02 | 8.851 | 22.644 | 48.494
-0.01 | 10.941 | 27.028 | 55.378
0 | 13.357 | 32.055 | 62.87
0.01 | 16.115 | 37.5 | 70.87
0.02 | 19.176 | 43.509 | 78.98
0.03 | 22.718 | 49.95 | 87.84
0.04 | 26.525 | 56.974 | 96.99
0.05 | 30.621 | 64.32 | 106.51
0.06 | 35.047 | 72.33 | 116.37
0.07 | 39.717 | 80.75 | 126.59
0.08 | 44.59 | 89.36 | 137.05
0.09 | 49.6 | 98.47 | 147.73
0.1 | 54.751 | 107.65 | 158.72
0.11 | 59.81 | 117.43 | 169.82
0.12 | 65.1 | 127.52 | 181.4
0.13 | 70.31 | 137.67 | 192.97
0.14 | 75.44 | 147.94 | 204.66
0.15 | 80.47 | 158.57 | 216.59
0.16 | 85.43 | 169.56 | 228.49
0.17 | 90.26 | 180.47 | 240.59
0.18 | 94.96 | 191.59 | 252.75
0.19 | 99.36 | 202.6 | 264.99
0.2 | 103.58 | 214 | 277.19
0.21 | 107.63 | 225.54 | 289.6
0.22 | 111.5 | 236.93 | 301.94
0.23 | 115.28 | 248.52 | 314.23
0.24 | 118.77 | 259.85 | 326.48
0.25 | 122.02 | 271.54 | 338.79
0.26 | 125.03 | 283.11 | 351.16
0.27 | 127.84 | 294.67 | 363.32
0.28 | 130.68 | 306.03 | 375.41
0.29 | 133.22 | 317.53 | 387.55
0.3 | 135.7 | 328.98 | 399.48
0.31 | 137.91 | 340.36 | 411.45
0.32 | 140.03 | 351.56 | 423.25
0.33 | 141.98 | 362.57 | 434.97
0.34 | 143.85 | 373.68 | 446.54
0.35 | 145.73 | 384.48 | 457.88
0.36 | 147.33 | 395.23 | 469.22
0.37 | 148.98 | 405.95 | 480.35
0.38 | 150.23 | 416.23 | 491.33
0.39 | 151.66 | 426.53 | 501.96
0.4 | 153 | 436.42 | 512.67
0.41 | 154 | 446.24 | 523.02
0.42 | 155.32 | 455.85 | 533.37
0.43 | 156.23 | 465.24 | 543.37
0.44 | 157.35 | 474.26 | 553.08
0.45 | 158.25 | 483.1 | 562.75
0.46 | 159.11 | 491.68 | 572
0.47 | 159.95 | 499.96 | 581.2
0.48 | 160.83 | 507.97 | 589.8
0.49 | 161.64 | 515.66 | 598.8
0.5 | 162.32 | 523.01 | 607.1

## Tranconductance (mS-mm)
VGS (V) | VDS = 0.100 V | VDS = 0.500 V | VDS = 0.900 V
-0.75 | -0.001608 | -0.00443 | -0.01092
-0.74 | -0.0015365 | -0.004465 | -0.010465
-0.73 | -0.0012565 | -0.00377 | -0.011085
-0.72 | -0.0011475 | -0.004005 | -0.010985
-0.71 | -0.0011275 | -0.0042 | -0.011455
-0.7 | -0.001135 | -0.003935 | -0.010975
-0.69 | -0.0011585 | -0.003815 | -0.009485
-0.68 | -0.0010155 | -0.00334 | -0.00965
-0.67 | -0.0010355 | -0.003405 | -0.009605
-0.66 | -0.000948 | -0.003525 | -0.010175
-0.65 | -0.0009065 | -0.00341 | -0.00976
-0.64 | -0.0008795 | -0.003065 | -0.008895
-0.63 | -0.000886 | -0.00316 | -0.008765
-0.62 | -0.0008575 | -0.00276 | -0.00927
-0.61 | -0.0006905 | -0.00254 | -0.008555
-0.6 | -0.000746 | -0.002935 | -0.007545
-0.59 | -0.0007515 | -0.00261 | -0.007895
-0.58 | -0.0007155 | -0.002415 | -0.00748
-0.57 | -0.000637 | -0.002565 | -0.00651
-0.56 | -0.0005785 | -0.00228 | -0.007205
-0.55 | -0.000585 | -0.00202 | -0.007535
-0.54 | -0.0005685 | -0.002085 | -0.00638
-0.53 | -0.000469 | -0.001995 | -0.006365
-0.52 | -0.000441 | -0.001735 | -0.00537
-0.51 | -0.00043 | -0.001565 | -0.00453
-0.5 | -0.0003115 | -0.001505 | -0.004105
-0.49 | -0.0003005 | -0.001225 | -0.0027
-0.48 | -0.0001995 | -0.0007055 | -0.002915
-0.47 | -8.65e-05 | -0.000305 | -0.001675
-0.46 | 4.4e-05 | 0.0001725 | 0.00072
-0.45 | 0.000297 | 0.0008935 | 0.00351
-0.44 | 0.0005925 | 0.0020175 | 0.00761
-0.43 | 0.000989 | 0.0034765 | 0.011835
-0.42 | 0.0014565 | 0.0052955 | 0.018255
-0.41 | 0.002144 | 0.00791 | 0.02776
-0.4 | 0.0031365 | 0.01147 | 0.04036
-0.39 | 0.0043795 | 0.01622 | 0.05874
-0.38 | 0.006192 | 0.022735 | 0.08395
-0.37 | 0.008687 | 0.03208 | 0.12086
-0.36 | 0.012036 | 0.044685 | 0.168395
-0.35 | 0.018971 | 0.06219 | 0.2333
-0.34 | 0.0257955 | 0.08595 | 0.32735
-0.33 | 0.03307 | 0.118935 | 0.4567
-0.32 | 0.04535 | 0.173115 | 0.63775
-0.31 | 0.062215 | 0.23883 | 0.88465
-0.3 | 0.086385 | 0.31785 | 1.22045
-0.29 | 0.11813 | 0.43325 | 1.6651
-0.28 | 0.17523 | 0.59895 | 2.29215
-0.27 | 0.23653 | 0.81995 | 3.15
-0.26 | 0.30735 | 1.1194 | 4.2615
-0.25 | 0.4209 | 1.5757 | 5.741
-0.24 | 0.57445 | 2.12175 | 7.7985
-0.23 | 0.7751 | 2.7735 | 10.5115
-0.22 | 1.0533 | 3.771 | 14.1305
-0.21 | 1.50265 | 5.136 | 19.0425
-0.2 | 2.0347 | 6.84 | 25.26
-0.19 | 2.663 | 9.209 | 33.55
-0.18 | 3.582 | 12.1825 | 43.54
-0.17 | 4.7805 | 16.122 | 56.395
-0.16 | 6.3455 | 21.163 | 73.415
-0.15 | 8.5655 | 28.115 | 94.165
-0.14 | 11.3325 | 37 | 118.605
-0.13 | 15.062 | 47.63 | 148.19
-0.12 | 19.769 | 61.39 | 181.3
-0.11 | 25.955 | 77.78 | 218.3
-0.1 | 33.995 | 99.17 | 259.8
-0.09 | 43.67 | 123.45 | 302.6
-0.08 | 55.535 | 152.155 | 353
-0.07 | 70.32 | 185.65 | 404.4
-0.06 | 88.83 | 225.55 | 458.85
-0.05 | 109.58 | 268.8 | 507.55
-0.04 | 131.58 | 314.2 | 557.65
-0.03 | 158.765 | 364.2 | 617.55
-0.02 | 191.75 | 413.45 | 666.4
-0.01 | 225.3 | 470.55 | 718.8
0 | 258.7 | 523.6 | 774.6
0.01 | 290.95 | 572.7 | 805.5
0.02 | 330.15 | 622.5 | 848.5
0.03 | 367.45 | 673.25 | 900.5
0.04 | 395.15 | 718.5 | 933.5
0.05 | 426.1 | 767.8 | 969
0.06 | 454.8 | 821.5 | 1004
0.07 | 477.15 | 851.5 | 1034
0.08 | 494.15 | 886 | 1057
0.09 | 508.05 | 914.5 | 1083.5
0.1 | 510.5 | 948 | 1104.5
0.11 | 517.45 | 993.5 | 1134
0.12 | 525 | 1012 | 1157.5
0.13 | 517 | 1021 | 1163
0.14 | 508 | 1045 | 1181
0.15 | 499.5 | 1081 | 1191.5
0.16 | 489.5 | 1095 | 1200
0.17 | 476.5 | 1101.5 | 1213
0.18 | 455 | 1106.5 | 1220
0.19 | 431 | 1120.5 | 1222
0.2 | 413.5 | 1147 | 1230.5
0.21 | 396 | 1146.5 | 1237.5
0.22 | 382.5 | 1149 | 1231.5
0.23 | 363.5 | 1146 | 1227
0.24 | 337 | 1151 | 1228
0.25 | 313 | 1163 | 1234
0.26 | 291 | 1156.5 | 1226.5
0.27 | 282.5 | 1146 | 1212.5
0.28 | 269 | 1143 | 1211.5
0.29 | 251 | 1147.5 | 1203.5
0.3 | 234.5 | 1141.5 | 1195
0.31 | 216.5 | 1129 | 1188.5
0.32 | 203.5 | 1110.5 | 1176
0.33 | 191 | 1106 | 1164.5
0.34 | 187.5 | 1095.5 | 1145.5
0.35 | 174 | 1077.5 | 1134
0.36 | 162.5 | 1073.5 | 1123.5
0.37 | 145 | 1050 | 1105.5
0.38 | 134 | 1029 | 1080.5
0.39 | 138.5 | 1009.5 | 1067
0.4 | 117 | 985.5 | 1053
0.41 | 116 | 971.5 | 1035
0.42 | 111.5 | 950 | 1017.5
0.43 | 101.5 | 920.5 | 985.5
0.44 | 101 | 893 | 969
0.45 | 88 | 871 | 946
0.46 | 85 | 843 | 922.5
0.47 | 86 | 814.5 | 890
0.48 | 84.5 | 785 | 880
0.49 | 74.5 | 752 | 865
0.5 | 68 | 735 | 830