## IDS-VDS Characteristic (mA-mm)
VGS (V) | VDS = 0.100 V | VDS = 0.500 V | VDS = 0.900 V
-0.75 | 0.0003369 | 0.0014442 | 0.0048723
-0.74 | 0.00032128 | 0.0013971 | 0.0047325
-0.73 | 0.00030893 | 0.0013432 | 0.0045832
-0.72 | 0.00029358 | 0.0012931 | 0.0044265
-0.71 | 0.00027966 | 0.0012363 | 0.0042939
-0.7 | 0.00026788 | 0.0011975 | 0.0041836
-0.69 | 0.0002563 | 0.0011589 | 0.0040195
-0.68 | 0.00024599 | 0.001116 | 0.0038953
-0.67 | 0.00023394 | 0.0010726 | 0.0037766
-0.66 | 0.00022387 | 0.0010289 | 0.0036591
-0.65 | 0.00021334 | 0.0009894 | 0.0035405
-0.64 | 0.00020464 | 0.0009566 | 0.0034103
-0.63 | 0.00019292 | 0.0009183 | 0.0033392
-0.62 | 0.0001847 | 0.000881 | 0.0032095
-0.61 | 0.00017663 | 0.000851 | 0.0031156
-0.6 | 0.00016853 | 0.0008244 | 0.0030096
-0.59 | 0.00016131 | 0.0007874 | 0.0029043
-0.58 | 0.00015367 | 0.0007586 | 0.0028269
-0.57 | 0.00014654 | 0.0007334 | 0.0027261
-0.56 | 0.00014004 | 0.0007054 | 0.0026437
-0.55 | 0.00013361 | 0.0006788 | 0.0025475
-0.54 | 0.0001278 | 0.0006547 | 0.0024725
-0.53 | 0.00012219 | 0.0006307 | 0.0023911
-0.52 | 0.00011646 | 0.0006091 | 0.0023166
-0.51 | 0.00011108 | 0.0005901 | 0.0022508
-0.5 | 0.00010753 | 0.0005699 | 0.0021939
-0.49 | 0.00010357 | 0.0005567 | 0.0021462
-0.48 | 0.00010067 | 0.000544 | 0.0021054
-0.47 | 9.89e-05 | 0.000532 | 0.0020559
-0.46 | 9.955e-05 | 0.0005239 | 0.0020348
-0.45 | 9.994e-05 | 0.0005273 | 0.0020514
-0.44 | 0.00010303 | 0.0005346 | 0.002055
-0.43 | 0.00010919 | 0.0005524 | 0.0021266
-0.42 | 0.00011887 | 0.0005865 | 0.0022333
-0.41 | 0.00013446 | 0.0006406 | 0.0024116
-0.4 | 0.00015734 | 0.0007194 | 0.0026732
-0.39 | 0.00019033 | 0.0008326 | 0.0030778
-0.38 | 0.00023761 | 0.0010021 | 0.0036576
-0.37 | 0.00030209 | 0.0012316 | 0.0044936
-0.36 | 0.00039303 | 0.0015582 | 0.0056687
-0.35 | 0.00052079 | 0.002011 | 0.007481
-0.34 | 0.0007407 | 0.0026547 | 0.009852
-0.33 | 0.0009948 | 0.0035454 | 0.013075
-0.32 | 0.0013489 | 0.0047669 | 0.017754
-0.31 | 0.0018295 | 0.006646 | 0.024154
-0.3 | 0.0025004 | 0.009037 | 0.03331
-0.29 | 0.0034218 | 0.012349 | 0.045731
-0.28 | 0.0046731 | 0.016793 | 0.06289
-0.27 | 0.006687 | 0.023089 | 0.08689
-0.26 | 0.009129 | 0.031611 | 0.11815
-0.25 | 0.012458 | 0.043335 | 0.16279
-0.24 | 0.016968 | 0.06025 | 0.22191
-0.23 | 0.023255 | 0.08183 | 0.30452
-0.22 | 0.031685 | 0.11125 | 0.41393
-0.21 | 0.043199 | 0.15055 | 0.55939
-0.2 | 0.05908 | 0.20425 | 0.7554
-0.19 | 0.08004 | 0.27596 | 1.0204
-0.18 | 0.10899 | 0.3733 | 1.3739
-0.17 | 0.14702 | 0.50291 | 1.8312
-0.16 | 0.19857 | 0.6768 | 2.4263
-0.15 | 0.26724 | 0.8999 | 3.1713
-0.14 | 0.35948 | 1.1992 | 4.186
-0.13 | 0.48272 | 1.5863 | 5.4171
-0.12 | 0.6478 | 2.0917 | 6.97
-0.11 | 0.8651 | 2.7403 | 8.811
-0.1 | 1.1488 | 3.5656 | 11.109
-0.09 | 1.5176 | 4.6163 | 13.85
-0.08 | 1.9991 | 5.93 | 17.025
-0.07 | 2.5986 | 7.549 | 20.696
-0.06 | 3.3675 | 9.532 | 24.779
-0.05 | 4.331 | 11.891 | 29.571
-0.04 | 5.5102 | 14.694 | 34.746
-0.03 | 6.909 | 17.976 | 40.591
-0.02 | 8.657 | 21.805 | 46.813
-0.01 | 10.692 | 26.112 | 53.646
0 | 13.105 | 30.977 | 61.13
0.01 | 15.84 | 36.434 | 68.91
0.02 | 18.917 | 42.242 | 77.09
0.03 | 22.4 | 48.791 | 85.89
0.04 | 26.176 | 55.681 | 94.82
0.05 | 30.282 | 63.11 | 104.38
0.06 | 34.686 | 70.95 | 114.17
0.07 | 39.386 | 79.18 | 124.39
0.08 | 44.236 | 87.89 | 134.89
0.09 | 49.226 | 96.83 | 145.4
0.1 | 54.355 | 106.14 | 156.39
0.11 | 59.4 | 115.77 | 167.66
0.12 | 64.69 | 125.81 | 179.08
0.13 | 69.89 | 136.01 | 190.72
0.14 | 75.06 | 146.38 | 202.3
0.15 | 80.15 | 157.09 | 214.2
0.16 | 85.11 | 167.73 | 226.18
0.17 | 89.86 | 178.76 | 238.23
0.18 | 94.52 | 189.84 | 250.24
0.19 | 98.95 | 201.02 | 262.46
0.2 | 103.17 | 212.38 | 274.79
0.21 | 107.31 | 223.84 | 287.17
0.22 | 111.16 | 235.25 | 299.58
0.23 | 114.83 | 246.75 | 311.77
0.24 | 118.22 | 258.37 | 324.12
0.25 | 121.55 | 269.88 | 336.48
0.26 | 124.6 | 281.5 | 348.78
0.27 | 127.65 | 293.01 | 361.04
0.28 | 130.33 | 304.53 | 373.01
0.29 | 132.86 | 316.09 | 385.18
0.3 | 135.28 | 327.38 | 397.3
0.31 | 137.45 | 338.82 | 409.26
0.32 | 139.77 | 350.09 | 420.96
0.33 | 141.7 | 361.28 | 432.72
0.34 | 143.5 | 372.34 | 444.31
0.35 | 145.3 | 383.11 | 455.75
0.36 | 146.89 | 393.93 | 467.12
0.37 | 148.57 | 404.63 | 478.19
0.38 | 150.01 | 415.01 | 489.24
0.39 | 151.26 | 425.26 | 500.12
0.4 | 152.56 | 435.26 | 510.66
0.41 | 153.89 | 445.1 | 521.25
0.42 | 155.01 | 454.77 | 531.46
0.43 | 156.03 | 464.23 | 541.63
0.44 | 156.95 | 473.26 | 551.49
0.45 | 157.87 | 482.13 | 561.08
0.46 | 159.03 | 490.84 | 570.3
0.47 | 159.75 | 499.12 | 579.4
0.48 | 160.51 | 507.21 | 588.2
0.49 | 161.32 | 514.89 | 597
0.5 | 162.03 | 522.43 | 605.6

## Tranconductance (mS-mm)
VGS (V) | VDS = 0.100 V | VDS = 0.500 V | VDS = 0.900 V
-0.75 | -0.001562 | -0.00471 | -0.01398
-0.74 | -0.0013985 | -0.00505 | -0.014455
-0.73 | -0.001385 | -0.0052 | -0.0153
-0.72 | -0.0014635 | -0.005345 | -0.014465
-0.71 | -0.001285 | -0.00478 | -0.012145
-0.7 | -0.001168 | -0.00387 | -0.01372
-0.69 | -0.0010945 | -0.004075 | -0.014415
-0.68 | -0.001118 | -0.004315 | -0.012145
-0.67 | -0.001106 | -0.004355 | -0.01181
-0.66 | -0.00103 | -0.00416 | -0.011805
-0.65 | -0.0009615 | -0.003615 | -0.01244
-0.64 | -0.001021 | -0.003555 | -0.010065
-0.63 | -0.000997 | -0.00378 | -0.01004
-0.62 | -0.0008145 | -0.003365 | -0.01118
-0.61 | -0.0008085 | -0.00283 | -0.009995
-0.6 | -0.000766 | -0.00318 | -0.010565
-0.59 | -0.000743 | -0.00329 | -0.009135
-0.58 | -0.0007385 | -0.0027 | -0.00891
-0.57 | -0.0006815 | -0.00266 | -0.00916
-0.56 | -0.0006465 | -0.00273 | -0.00893
-0.55 | -0.000612 | -0.002535 | -0.00856
-0.54 | -0.000571 | -0.002405 | -0.00782
-0.53 | -0.000567 | -0.00228 | -0.007795
-0.52 | -0.0005555 | -0.00203 | -0.007015
-0.51 | -0.0004465 | -0.00196 | -0.006135
-0.5 | -0.0003755 | -0.00167 | -0.00523
-0.49 | -0.000343 | -0.001295 | -0.004425
-0.48 | -0.0002335 | -0.001235 | -0.004515
-0.47 | -5.6e-05 | -0.001005 | -0.00353
-0.46 | 5.2e-05 | -0.000235 | -0.000225
-0.45 | 0.000174 | 0.000535 | 0.00101
-0.44 | 0.0004625 | 0.001255 | 0.00376
-0.43 | 0.000792 | 0.002595 | 0.008915
-0.42 | 0.0012635 | 0.00441 | 0.01425
-0.41 | 0.0019235 | 0.006645 | 0.021995
-0.4 | 0.0027935 | 0.0096 | 0.03331
-0.39 | 0.0040135 | 0.014135 | 0.04922
-0.38 | 0.005588 | 0.01995 | 0.07079
-0.37 | 0.007771 | 0.027805 | 0.100555
-0.36 | 0.010935 | 0.03897 | 0.14937
-0.35 | 0.0173835 | 0.054825 | 0.209165
-0.34 | 0.0237005 | 0.07672 | 0.2797
-0.33 | 0.03041 | 0.10561 | 0.3951
-0.32 | 0.041735 | 0.15503 | 0.55395
-0.31 | 0.057575 | 0.213505 | 0.7778
-0.3 | 0.079615 | 0.28515 | 1.07885
-0.29 | 0.108635 | 0.3878 | 1.479
-0.28 | 0.16326 | 0.537 | 2.05795
-0.27 | 0.222795 | 0.7409 | 2.763
-0.26 | 0.28855 | 1.0123 | 3.795
-0.25 | 0.39195 | 1.43195 | 5.188
-0.24 | 0.53985 | 1.92475 | 7.0865
-0.23 | 0.73585 | 2.55 | 9.601
-0.22 | 0.9972 | 3.436 | 12.7435
-0.21 | 1.36975 | 4.65 | 17.0735
-0.2 | 1.84205 | 6.2705 | 23.0505
-0.19 | 2.4955 | 8.4525 | 30.925
-0.18 | 3.349 | 11.3475 | 40.54
-0.17 | 4.479 | 15.175 | 52.62
-0.16 | 6.011 | 19.8495 | 67.005
-0.15 | 8.0455 | 26.12 | 87.985
-0.14 | 10.774 | 34.32 | 112.29
-0.13 | 14.416 | 44.625 | 139.2
-0.12 | 19.119 | 57.7 | 169.695
-0.11 | 25.05 | 73.695 | 206.95
-0.1 | 32.625 | 93.8 | 251.95
-0.09 | 42.515 | 118.22 | 295.8
-0.08 | 54.05 | 146.635 | 342.3
-0.07 | 68.42 | 180.1 | 387.7
-0.06 | 86.62 | 217.1 | 443.75
-0.05 | 107.135 | 258.1 | 498.35
-0.04 | 128.9 | 304.25 | 551
-0.03 | 157.34 | 355.55 | 603.35
-0.02 | 189.15 | 406.8 | 652.75
-0.01 | 222.4 | 458.6 | 715.85
0 | 257.4 | 516.1 | 763.2
0.01 | 290.6 | 563.25 | 798
0.02 | 328 | 617.85 | 849
0.03 | 362.95 | 671.95 | 886.5
0.04 | 394.1 | 715.95 | 924.5
0.05 | 425.5 | 763.45 | 967.5
0.06 | 455.2 | 803.5 | 1000.5
0.07 | 477.5 | 847 | 1036
0.08 | 492 | 882.5 | 1050.5
0.09 | 505.95 | 912.5 | 1075
0.1 | 508.7 | 947 | 1113
0.11 | 516.75 | 983.5 | 1134.5
0.12 | 524.5 | 1012 | 1153
0.13 | 518.5 | 1028.5 | 1161
0.14 | 513 | 1054 | 1174
0.15 | 502.5 | 1067.5 | 1194
0.16 | 485.5 | 1083.5 | 1201.5
0.17 | 470.5 | 1105.5 | 1203
0.18 | 454.5 | 1113 | 1211.5
0.19 | 432.5 | 1127 | 1227.5
0.2 | 418 | 1141 | 1235.5
0.21 | 399.5 | 1143.5 | 1239.5
0.22 | 376 | 1145.5 | 1230
0.23 | 353 | 1156 | 1227
0.24 | 336 | 1156.5 | 1235.5
0.25 | 319 | 1156.5 | 1233
0.26 | 305 | 1156.5 | 1228
0.27 | 286.5 | 1151.5 | 1211.5
0.28 | 260.5 | 1154 | 1207
0.29 | 247.5 | 1142.5 | 1214.5
0.3 | 229.5 | 1136.5 | 1204
0.31 | 224.5 | 1135.5 | 1183
0.32 | 212.5 | 1123 | 1173
0.33 | 186.5 | 1112.5 | 1167.5
0.34 | 180 | 1091.5 | 1151.5
0.35 | 169.5 | 1079.5 | 1140.5
0.36 | 163.5 | 1076 | 1122
0.37 | 156 | 1054 | 1106
0.38 | 134.5 | 1031.5 | 1096.5
0.39 | 127.5 | 1012.5 | 1071
0.4 | 131.5 | 992 | 1056.5
0.41 | 122.5 | 975.5 | 1040
0.42 | 107 | 956.5 | 1019
0.43 | 97 | 924.5 | 1001.5
0.44 | 92 | 895 | 972.5
0.45 | 104 | 879 | 940.5
0.46 | 94 | 849.5 | 916
0.47 | 74 | 818.5 | 895
0.48 | 78.5 | 788.5 | 880
0.49 | 76 | 761 | 870
0.5 | 71 | 754 | 860