## IDS-VDS Characteristic (mA-mm)
VGS (V) | VDS = 0.100 V | VDS = 0.500 V | VDS = 0.900 V
-0.75 | 0.00039417 | 0.0016733 | 0.005579
-0.74 | 0.00037757 | 0.001616 | 0.005417
-0.73 | 0.00036112 | 0.0015568 | 0.00525
-0.72 | 0.0003435 | 0.0015 | 0.005085
-0.71 | 0.0003273 | 0.0014432 | 0.0049532
-0.7 | 0.00031011 | 0.0013961 | 0.0048057
-0.69 | 0.00029698 | 0.0013516 | 0.0046494
-0.68 | 0.00028368 | 0.0012997 | 0.0045166
-0.67 | 0.00027163 | 0.0012482 | 0.0043526
-0.66 | 0.0002597 | 0.0011988 | 0.0042144
-0.65 | 0.00024862 | 0.0011543 | 0.0041035
-0.64 | 0.00023692 | 0.001113 | 0.0039773
-0.63 | 0.00022597 | 0.0010711 | 0.0038375
-0.62 | 0.00021657 | 0.0010369 | 0.0037289
-0.61 | 0.00020594 | 0.0009918 | 0.0035939
-0.6 | 0.00019793 | 0.0009576 | 0.0034784
-0.59 | 0.00018933 | 0.0009251 | 0.0033817
-0.58 | 0.00018058 | 0.000888 | 0.0032588
-0.57 | 0.00017152 | 0.0008553 | 0.0031409
-0.56 | 0.00016347 | 0.0008298 | 0.0030374
-0.55 | 0.0001556 | 0.0007969 | 0.0029559
-0.54 | 0.00014836 | 0.0007673 | 0.0028548
-0.53 | 0.00014282 | 0.0007383 | 0.0027741
-0.52 | 0.00013526 | 0.00071 | 0.0026687
-0.51 | 0.00013156 | 0.0006899 | 0.0025796
-0.5 | 0.0001252 | 0.000664 | 0.0025241
-0.49 | 0.00012063 | 0.0006428 | 0.0024492
-0.48 | 0.00011655 | 0.0006284 | 0.0024075
-0.47 | 0.00011403 | 0.0006156 | 0.0023464
-0.46 | 0.00011233 | 0.0006049 | 0.0023296
-0.45 | 0.00011237 | 0.0006004 | 0.0022982
-0.44 | 0.00011481 | 0.0006091 | 0.0023263
-0.43 | 0.00011912 | 0.000621 | 0.0023697
-0.42 | 0.00012736 | 0.000648 | 0.0024575
-0.41 | 0.00014221 | 0.0006959 | 0.0026393
-0.4 | 0.00016302 | 0.0007665 | 0.0028817
-0.39 | 0.00019351 | 0.0008749 | 0.0032688
-0.38 | 0.00023753 | 0.0010322 | 0.0038294
-0.37 | 0.00029914 | 0.0012553 | 0.004639
-0.36 | 0.00038648 | 0.0015601 | 0.005816
-0.35 | 0.0005068 | 0.0020049 | 0.007439
-0.34 | 0.0007158 | 0.0026223 | 0.009708
-0.33 | 0.0009605 | 0.0034751 | 0.013003
-0.32 | 0.0012978 | 0.0046556 | 0.017558
-0.31 | 0.0017569 | 0.00649 | 0.023838
-0.3 | 0.0024075 | 0.008792 | 0.032589
-0.29 | 0.0032885 | 0.011972 | 0.044897
-0.28 | 0.0045006 | 0.016347 | 0.06177
-0.27 | 0.006431 | 0.02245 | 0.08468
-0.26 | 0.008802 | 0.030799 | 0.1162
-0.25 | 0.012025 | 0.041921 | 0.16005
-0.24 | 0.016449 | 0.05828 | 0.21828
-0.23 | 0.022467 | 0.0796 | 0.29791
-0.22 | 0.030675 | 0.10827 | 0.40671
-0.21 | 0.041717 | 0.1473 | 0.55112
-0.2 | 0.056963 | 0.1984 | 0.7478
-0.19 | 0.07938 | 0.26986 | 1.0092
-0.18 | 0.1076 | 0.36684 | 1.3513
-0.17 | 0.14518 | 0.49334 | 1.8138
-0.16 | 0.197 | 0.6613 | 2.3878
-0.15 | 0.26455 | 0.8873 | 3.1541
-0.14 | 0.35769 | 1.1832 | 4.1363
-0.13 | 0.47921 | 1.5582 | 5.366
-0.12 | 0.6412 | 2.0682 | 6.884
-0.11 | 0.8543 | 2.7081 | 8.783
-0.1 | 1.1358 | 3.536 | 11.034
-0.09 | 1.5045 | 4.5807 | 13.774
-0.08 | 1.9739 | 5.879 | 16.897
-0.07 | 2.5756 | 7.493 | 20.565
-0.06 | 3.3318 | 9.463 | 24.724
-0.05 | 4.2942 | 11.835 | 29.496
-0.04 | 5.466 | 14.628 | 34.702
-0.03 | 6.872 | 17.896 | 40.4
-0.02 | 8.593 | 21.698 | 46.66
-0.01 | 10.626 | 26.018 | 53.516
0 | 13.009 | 30.872 | 60.99
0.01 | 15.768 | 36.301 | 68.77
0.02 | 18.835 | 42.217 | 76.92
0.03 | 22.307 | 48.669 | 85.61
0.04 | 26.094 | 55.589 | 94.76
0.05 | 30.148 | 62.96 | 104.18
0.06 | 34.575 | 70.81 | 113.98
0.07 | 39.25 | 79.04 | 124.21
0.08 | 44.098 | 87.81 | 134.49
0.09 | 49.135 | 96.75 | 145.22
0.1 | 54.227 | 106.05 | 156.13
0.11 | 59.33 | 115.59 | 167.35
0.12 | 64.54 | 125.69 | 178.98
0.13 | 69.75 | 135.91 | 190.26
0.14 | 74.88 | 146.23 | 202.03
0.15 | 79.95 | 156.93 | 213.84
0.16 | 84.92 | 167.7 | 225.92
0.17 | 89.78 | 178.67 | 237.85
0.18 | 94.35 | 189.72 | 250.05
0.19 | 98.72 | 200.94 | 262.21
0.2 | 102.94 | 212.2 | 274.45
0.21 | 107.1 | 223.72 | 286.93
0.22 | 110.98 | 235.14 | 299.03
0.23 | 114.69 | 246.62 | 311.48
0.24 | 118.16 | 258.24 | 323.87
0.25 | 121.38 | 269.72 | 336.21
0.26 | 124.59 | 281.37 | 348.58
0.27 | 127.37 | 292.95 | 360.56
0.28 | 130.19 | 304.43 | 372.79
0.29 | 132.82 | 315.96 | 384.96
0.3 | 135.25 | 327.25 | 397.07
0.31 | 137.53 | 338.66 | 408.98
0.32 | 139.6 | 349.98 | 420.64
0.33 | 141.56 | 361.15 | 432.48
0.34 | 143.51 | 372.21 | 444.14
0.35 | 145.47 | 383.03 | 455.64
0.36 | 146.96 | 393.82 | 466.77
0.37 | 148.45 | 404.51 | 478.15
0.38 | 149.93 | 415.03 | 489.12
0.39 | 151.36 | 425.15 | 500
0.4 | 152.8 | 435.25 | 510.71
0.41 | 153.82 | 445.1 | 520.94
0.42 | 154.93 | 454.81 | 531.43
0.43 | 156.13 | 464.32 | 541.54
0.44 | 157.03 | 473.27 | 551.4
0.45 | 158.13 | 482.26 | 561.08
0.46 | 158.85 | 490.97 | 570.5
0.47 | 159.72 | 499.32 | 579.8
0.48 | 160.64 | 507.43 | 588.5
0.49 | 161.54 | 515.12 | 597.4
0.5 | 162.15 | 522.64 | 605.8

## Tranconductance (mS-mm)
VGS (V) | VDS = 0.100 V | VDS = 0.500 V | VDS = 0.900 V
-0.75 | -0.00166 | -0.00573 | -0.0162
-0.74 | -0.0016525 | -0.005825 | -0.01645
-0.73 | -0.0017035 | -0.0058 | -0.0166
-0.72 | -0.001691 | -0.00568 | -0.01484
-0.71 | -0.0016695 | -0.005195 | -0.013965
-0.7 | -0.001516 | -0.00458 | -0.01519
-0.69 | -0.0013215 | -0.00482 | -0.014455
-0.68 | -0.0012675 | -0.00517 | -0.01484
-0.67 | -0.001199 | -0.005045 | -0.01511
-0.66 | -0.0011505 | -0.004695 | -0.012455
-0.65 | -0.001139 | -0.00429 | -0.011855
-0.64 | -0.0011325 | -0.00416 | -0.0133
-0.63 | -0.0010175 | -0.003805 | -0.01242
-0.62 | -0.0010015 | -0.003965 | -0.01218
-0.61 | -0.000932 | -0.003965 | -0.012525
-0.6 | -0.0008305 | -0.003335 | -0.01061
-0.59 | -0.0008675 | -0.00348 | -0.01098
-0.58 | -0.0008905 | -0.00349 | -0.01204
-0.57 | -0.0008555 | -0.00291 | -0.01107
-0.56 | -0.000796 | -0.00292 | -0.00925
-0.55 | -0.0007555 | -0.003125 | -0.00913
-0.54 | -0.000639 | -0.00293 | -0.00909
-0.53 | -0.000655 | -0.002865 | -0.009305
-0.52 | -0.000563 | -0.00242 | -0.009725
-0.51 | -0.000503 | -0.0023 | -0.00723
-0.5 | -0.0005465 | -0.002355 | -0.00652
-0.49 | -0.0004325 | -0.00178 | -0.00583
-0.48 | -0.00033 | -0.00136 | -0.00514
-0.47 | -0.000211 | -0.001175 | -0.003895
-0.46 | -8.3e-05 | -0.00076 | -0.00241
-0.45 | 0.000124 | 0.00021 | -0.000165
-0.44 | 0.0003375 | 0.00103 | 0.003575
-0.43 | 0.0006275 | 0.001945 | 0.00656
-0.42 | 0.0011545 | 0.003745 | 0.01348
-0.41 | 0.001783 | 0.005925 | 0.02121
-0.4 | 0.002565 | 0.00895 | 0.031475
-0.39 | 0.0037255 | 0.013285 | 0.047385
-0.38 | 0.0052815 | 0.01902 | 0.06851
-0.37 | 0.0074475 | 0.026395 | 0.09933
-0.36 | 0.010383 | 0.03748 | 0.14
-0.35 | 0.016466 | 0.05311 | 0.1946
-0.34 | 0.022685 | 0.07351 | 0.2782
-0.33 | 0.0291 | 0.101665 | 0.3925
-0.32 | 0.03982 | 0.150745 | 0.54175
-0.31 | 0.055485 | 0.20682 | 0.75155
-0.3 | 0.07658 | 0.2741 | 1.05295
-0.29 | 0.104655 | 0.37775 | 1.45905
-0.28 | 0.157125 | 0.5239 | 1.98915
-0.27 | 0.21507 | 0.7226 | 2.7215
-0.26 | 0.2797 | 0.97355 | 3.7685
-0.25 | 0.38235 | 1.37405 | 5.104
-0.24 | 0.5221 | 1.88395 | 6.893
-0.23 | 0.7113 | 2.4995 | 9.4215
-0.22 | 0.9625 | 3.385 | 12.6605
-0.21 | 1.3144 | 4.5065 | 17.0545
-0.2 | 1.88315 | 6.128 | 22.904
-0.19 | 2.53185 | 8.422 | 30.175
-0.18 | 3.29 | 11.174 | 40.23
-0.17 | 4.47 | 14.723 | 51.825
-0.16 | 5.9685 | 19.698 | 67.015
-0.15 | 8.0345 | 26.095 | 87.425
-0.14 | 10.733 | 33.545 | 110.595
-0.13 | 14.1755 | 44.25 | 137.385
-0.12 | 18.7545 | 57.495 | 170.85
-0.11 | 24.73 | 73.39 | 207.5
-0.1 | 32.51 | 93.63 | 249.55
-0.09 | 41.905 | 117.15 | 293.15
-0.08 | 53.555 | 145.615 | 339.55
-0.07 | 67.895 | 179.2 | 391.35
-0.06 | 85.93 | 217.1 | 446.55
-0.05 | 106.71 | 258.25 | 498.9
-0.04 | 128.89 | 303.05 | 545.2
-0.03 | 156.35 | 353.5 | 597.9
-0.02 | 187.7 | 406.1 | 655.8
-0.01 | 220.8 | 458.7 | 716.5
0 | 257.1 | 514.15 | 762.7
0.01 | 291.3 | 567.25 | 796.5
0.02 | 326.95 | 618.4 | 842
0.03 | 362.95 | 668.6 | 892
0.04 | 392.05 | 714.55 | 928.5
0.05 | 424.05 | 761.05 | 961
0.06 | 455.1 | 804 | 1001.5
0.07 | 476.15 | 850 | 1025.5
0.08 | 494.25 | 885.5 | 1050.5
0.09 | 506.45 | 912 | 1082
0.1 | 509.75 | 942 | 1106.5
0.11 | 515.65 | 982 | 1142.5
0.12 | 521 | 1016 | 1145.5
0.13 | 517 | 1027 | 1152.5
0.14 | 510 | 1051 | 1179
0.15 | 502 | 1073.5 | 1194.5
0.16 | 491.5 | 1087 | 1200.5
0.17 | 471.5 | 1101 | 1206.5
0.18 | 447 | 1113.5 | 1218
0.19 | 429.5 | 1124 | 1220
0.2 | 419 | 1139 | 1236
0.21 | 402 | 1147 | 1229
0.22 | 379.5 | 1145 | 1227.5
0.23 | 359 | 1155 | 1242
0.24 | 334.5 | 1155 | 1236.5
0.25 | 321.5 | 1156.5 | 1235.5
0.26 | 299.5 | 1161.5 | 1217.5
0.27 | 280 | 1153 | 1210.5
0.28 | 272.5 | 1150.5 | 1220
0.29 | 253 | 1141 | 1214
0.3 | 235.5 | 1135 | 1201
0.31 | 217.5 | 1136.5 | 1178.5
0.32 | 201.5 | 1124.5 | 1175
0.33 | 195.5 | 1111.5 | 1175
0.34 | 195.5 | 1094 | 1158
0.35 | 172.5 | 1080.5 | 1131.5
0.36 | 149 | 1074 | 1125.5
0.37 | 148.5 | 1060.5 | 1117.5
0.38 | 145.5 | 1032 | 1092.5
0.39 | 143.5 | 1011 | 1079.5
0.4 | 123 | 997.5 | 1047
0.41 | 106.5 | 978 | 1036
0.42 | 115.5 | 961 | 1030
0.43 | 105 | 923 | 998.5
0.44 | 100 | 897 | 977
0.45 | 91 | 885 | 955
0.46 | 79.5 | 853 | 936
0.47 | 89.5 | 823 | 900
0.48 | 91 | 790 | 880
0.49 | 75.5 | 760.5 | 865
0.5 | 61 | 752 | 840