## IDS-VDS Characteristic (mA-mm)
VGS (V) | VDS = 0.100 V | VDS = 0.500 V | VDS = 0.900 V
-0.75 | 0.00041615 | 0.0017394 | 0.005859
-0.74 | 0.00039187 | 0.0016711 | 0.005697
-0.73 | 0.00037354 | 0.0016084 | 0.005528
-0.72 | 0.00035576 | 0.0015503 | 0.005307
-0.71 | 0.00034164 | 0.0015024 | 0.005177
-0.7 | 0.00032625 | 0.0014374 | 0.00501
-0.69 | 0.00030935 | 0.0013886 | 0.0048711
-0.68 | 0.00029871 | 0.0013498 | 0.0047156
-0.67 | 0.00028344 | 0.0012914 | 0.0045807
-0.66 | 0.00026943 | 0.0012429 | 0.0044394
-0.65 | 0.00025642 | 0.0011924 | 0.0042798
-0.64 | 0.00024487 | 0.0011558 | 0.0041492
-0.63 | 0.00023372 | 0.0011092 | 0.0040339
-0.62 | 0.00022276 | 0.0010639 | 0.0038871
-0.61 | 0.00021084 | 0.0010281 | 0.0037699
-0.6 | 0.00020191 | 0.0009887 | 0.00362
-0.59 | 0.00019232 | 0.0009563 | 0.003527
-0.58 | 0.00018625 | 0.0009175 | 0.0033859
-0.57 | 0.00017607 | 0.0008793 | 0.0032885
-0.56 | 0.00016804 | 0.0008541 | 0.0031987
-0.55 | 0.00016104 | 0.0008082 | 0.0030664
-0.54 | 0.00015373 | 0.0007822 | 0.0029721
-0.53 | 0.00014811 | 0.0007511 | 0.0028758
-0.52 | 0.00013957 | 0.00073 | 0.002786
-0.51 | 0.00013305 | 0.0007063 | 0.0027249
-0.5 | 0.00012712 | 0.0006814 | 0.0026313
-0.49 | 0.00012251 | 0.0006586 | 0.0025715
-0.48 | 0.00011944 | 0.0006415 | 0.0024924
-0.47 | 0.00011592 | 0.0006287 | 0.0024518
-0.46 | 0.00011391 | 0.0006219 | 0.0024123
-0.45 | 0.00011437 | 0.0006148 | 0.0023877
-0.44 | 0.0001167 | 0.0006186 | 0.0024094
-0.43 | 0.00012201 | 0.0006365 | 0.0024594
-0.42 | 0.00013057 | 0.000663 | 0.0025632
-0.41 | 0.00014404 | 0.0007047 | 0.0027031
-0.4 | 0.0001663 | 0.0007791 | 0.0029678
-0.39 | 0.00019626 | 0.0008877 | 0.0033419
-0.38 | 0.0002409 | 0.0010409 | 0.0038939
-0.37 | 0.00030304 | 0.0012653 | 0.0046934
-0.36 | 0.00039072 | 0.0015794 | 0.005879
-0.35 | 0.00051244 | 0.0020152 | 0.007485
-0.34 | 0.0007221 | 0.0026422 | 0.009801
-0.33 | 0.0009666 | 0.0034898 | 0.013012
-0.32 | 0.0013061 | 0.0046933 | 0.017503
-0.31 | 0.0017728 | 0.006496 | 0.023816
-0.3 | 0.0024093 | 0.008811 | 0.032729
-0.29 | 0.0033048 | 0.011978 | 0.0447
-0.28 | 0.0045197 | 0.016319 | 0.06184
-0.27 | 0.006461 | 0.022443 | 0.08513
-0.26 | 0.00879 | 0.030785 | 0.11648
-0.25 | 0.012042 | 0.042245 | 0.15987
-0.24 | 0.01639 | 0.05806 | 0.21864
-0.23 | 0.022466 | 0.07946 | 0.29906
-0.22 | 0.03051 | 0.10833 | 0.4073
-0.21 | 0.041728 | 0.14722 | 0.5517
-0.2 | 0.056751 | 0.20035 | 0.7466
-0.19 | 0.07924 | 0.26831 | 1.008
-0.18 | 0.10776 | 0.3662 | 1.3559
-0.17 | 0.14566 | 0.49313 | 1.811
-0.16 | 0.19669 | 0.663 | 2.402
-0.15 | 0.26466 | 0.8848 | 3.1514
-0.14 | 0.35591 | 1.1827 | 4.1406
-0.13 | 0.47761 | 1.5628 | 5.3521
-0.12 | 0.6391 | 2.0551 | 6.91
-0.11 | 0.8533 | 2.7037 | 8.774
-0.1 | 1.1326 | 3.5123 | 11.045
-0.09 | 1.4955 | 4.5617 | 13.768
-0.08 | 1.9719 | 5.842 | 16.898
-0.07 | 2.5596 | 7.444 | 20.576
-0.06 | 3.3213 | 9.406 | 24.614
-0.05 | 4.2723 | 11.769 | 29.393
-0.04 | 5.4403 | 14.586 | 34.663
-0.03 | 6.832 | 17.811 | 40.326
-0.02 | 8.551 | 21.608 | 46.747
-0.01 | 10.579 | 25.93 | 53.385
0 | 12.957 | 30.823 | 60.83
0.01 | 15.701 | 36.081 | 68.66
0.02 | 18.741 | 42.045 | 76.84
0.03 | 22.237 | 48.497 | 85.61
0.04 | 25.985 | 55.425 | 94.69
0.05 | 30.1 | 62.77 | 104.03
0.06 | 34.474 | 70.59 | 113.84
0.07 | 39.189 | 79.01 | 124.15
0.08 | 44.012 | 87.51 | 134.55
0.09 | 49.032 | 96.55 | 145.1
0.1 | 54.165 | 105.93 | 156.09
0.11 | 59.2 | 115.51 | 167.26
0.12 | 64.51 | 125.6 | 178.75
0.13 | 69.77 | 135.75 | 190.46
0.14 | 74.91 | 146.17 | 201.87
0.15 | 79.93 | 156.79 | 213.83
0.16 | 84.96 | 167.7 | 225.94
0.17 | 89.74 | 178.51 | 237.89
0.18 | 94.44 | 189.64 | 250
0.19 | 98.89 | 200.91 | 262.21
0.2 | 103.17 | 212.24 | 274.52
0.21 | 107.27 | 223.84 | 286.99
0.22 | 111.08 | 235.06 | 299.28
0.23 | 114.88 | 246.76 | 311.52
0.24 | 118.31 | 258.31 | 323.87
0.25 | 121.68 | 270.04 | 336.31
0.26 | 124.79 | 281.63 | 348.53
0.27 | 127.73 | 293.04 | 360.96
0.28 | 130.42 | 304.67 | 372.91
0.29 | 133.08 | 316.11 | 385.12
0.3 | 135.52 | 327.75 | 397.3
0.31 | 137.81 | 339.03 | 409.2
0.32 | 140.11 | 350.31 | 421.16
0.33 | 141.96 | 361.57 | 432.84
0.34 | 143.83 | 372.64 | 444.43
0.35 | 145.71 | 383.52 | 455.99
0.36 | 147.28 | 394.29 | 467.29
0.37 | 148.9 | 405.04 | 478.54
0.38 | 150.32 | 415.5 | 489.64
0.39 | 151.72 | 425.82 | 500.49
0.4 | 153 | 435.97 | 511.14
0.41 | 154.37 | 445.71 | 521.76
0.42 | 155.4 | 455.53 | 532.03
0.43 | 156.53 | 465.03 | 542.18
0.44 | 157.5 | 474.15 | 552.12
0.45 | 158.56 | 483.12 | 561.75
0.46 | 159.65 | 491.83 | 571.1
0.47 | 160.27 | 500.24 | 580.2
0.48 | 161.15 | 508.34 | 589.4
0.49 | 161.95 | 516.12 | 598.1
0.5 | 162.62 | 523.63 | 606.6

## Tranconductance (mS-mm)
VGS (V) | VDS = 0.100 V | VDS = 0.500 V | VDS = 0.900 V
-0.75 | -0.002428 | -0.00683 | -0.0162
-0.74 | -0.0021305 | -0.00655 | -0.01655
-0.73 | -0.0018055 | -0.00604 | -0.0195
-0.72 | -0.001595 | -0.0053 | -0.01755
-0.71 | -0.0014755 | -0.005645 | -0.01485
-0.7 | -0.0016145 | -0.00569 | -0.015295
-0.69 | -0.001377 | -0.00438 | -0.01472
-0.68 | -0.0012955 | -0.00486 | -0.01452
-0.67 | -0.001464 | -0.005345 | -0.01381
-0.66 | -0.001351 | -0.00495 | -0.015045
-0.65 | -0.001228 | -0.004355 | -0.01451
-0.64 | -0.001135 | -0.00416 | -0.012295
-0.63 | -0.0011055 | -0.004595 | -0.013105
-0.62 | -0.001144 | -0.004055 | -0.0132
-0.61 | -0.0010425 | -0.00376 | -0.013355
-0.6 | -0.000926 | -0.00359 | -0.012145
-0.59 | -0.000783 | -0.00356 | -0.011705
-0.58 | -0.0008125 | -0.00385 | -0.011925
-0.57 | -0.0009105 | -0.00317 | -0.00936
-0.56 | -0.0007515 | -0.003555 | -0.011105
-0.55 | -0.0007155 | -0.003595 | -0.01133
-0.54 | -0.0006465 | -0.002855 | -0.00953
-0.53 | -0.000708 | -0.00261 | -0.009305
-0.52 | -0.000753 | -0.00224 | -0.007545
-0.51 | -0.0006225 | -0.00243 | -0.007735
-0.5 | -0.000527 | -0.002385 | -0.00767
-0.49 | -0.000384 | -0.001995 | -0.006945
-0.48 | -0.0003295 | -0.001495 | -0.005985
-0.47 | -0.0002765 | -0.00098 | -0.004005
-0.46 | -7.75e-05 | -0.000695 | -0.003205
-0.45 | 0.0001395 | -0.000165 | -0.000145
-0.44 | 0.000382 | 0.001085 | 0.003585
-0.43 | 0.0006935 | 0.00222 | 0.00769
-0.42 | 0.0011015 | 0.00341 | 0.012185
-0.41 | 0.0017865 | 0.005805 | 0.02023
-0.4 | 0.002611 | 0.00915 | 0.03194
-0.39 | 0.00373 | 0.01309 | 0.046305
-0.38 | 0.005339 | 0.01888 | 0.067575
-0.37 | 0.007491 | 0.026925 | 0.099255
-0.36 | 0.01047 | 0.037495 | 0.13958
-0.35 | 0.016569 | 0.05314 | 0.1961
-0.34 | 0.022708 | 0.07373 | 0.27635
-0.33 | 0.0292 | 0.102555 | 0.3851
-0.32 | 0.04031 | 0.15031 | 0.5402
-0.31 | 0.05516 | 0.205885 | 0.7613
-0.3 | 0.0766 | 0.2741 | 1.0442
-0.29 | 0.10552 | 0.3754 | 1.45555
-0.28 | 0.15781 | 0.52325 | 2.0215
-0.27 | 0.213515 | 0.7233 | 2.732
-0.26 | 0.27905 | 0.9901 | 3.737
-0.25 | 0.38 | 1.36375 | 5.108
-0.24 | 0.5212 | 1.86075 | 6.9595
-0.23 | 0.706 | 2.5135 | 9.433
-0.22 | 0.9631 | 3.388 | 12.632
-0.21 | 1.31205 | 4.601 | 16.965
-0.2 | 1.8756 | 6.0545 | 22.815
-0.19 | 2.55045 | 8.2925 | 30.465
-0.18 | 3.321 | 11.241 | 40.15
-0.17 | 4.4465 | 14.84 | 52.305
-0.16 | 5.95 | 19.5835 | 67.02
-0.15 | 7.961 | 25.985 | 86.93
-0.14 | 10.6475 | 33.9 | 110.035
-0.13 | 14.1595 | 43.62 | 138.47
-0.12 | 18.7845 | 57.045 | 171.095
-0.11 | 24.675 | 72.86 | 206.75
-0.1 | 32.11 | 92.9 | 249.7
-0.09 | 41.965 | 116.485 | 292.65
-0.08 | 53.205 | 144.115 | 340.4
-0.07 | 67.47 | 178.2 | 385.8
-0.06 | 85.635 | 216.25 | 440.85
-0.05 | 105.95 | 259 | 502.45
-0.04 | 127.985 | 302.1 | 546.65
-0.03 | 155.535 | 351.1 | 604.2
-0.02 | 187.35 | 405.95 | 652.95
-0.01 | 220.3 | 460.75 | 704.15
0 | 256.1 | 507.55 | 763.75
0.01 | 289.2 | 561.1 | 800.5
0.02 | 326.8 | 620.8 | 847.5
0.03 | 362.2 | 669 | 892.5
0.04 | 393.15 | 713.65 | 921
0.05 | 424.45 | 758.25 | 957.5
0.06 | 454.45 | 812 | 1006
0.07 | 476.9 | 846 | 1035.5
0.08 | 492.15 | 877 | 1047.5
0.09 | 507.65 | 921 | 1077
0.1 | 508.4 | 948 | 1108
0.11 | 517.25 | 983.5 | 1133
0.12 | 528.5 | 1012 | 1160
0.13 | 520 | 1028.5 | 1156
0.14 | 508 | 1052 | 1168.5
0.15 | 502.5 | 1076.5 | 1203.5
0.16 | 490.5 | 1086 | 1203
0.17 | 474 | 1097 | 1203
0.18 | 457.5 | 1120 | 1216
0.19 | 436.5 | 1130 | 1226
0.2 | 419 | 1146.5 | 1239
0.21 | 395.5 | 1141 | 1238
0.22 | 380.5 | 1146 | 1226.5
0.23 | 361.5 | 1162.5 | 1229.5
0.24 | 340 | 1164 | 1239.5
0.25 | 324 | 1166 | 1233
0.26 | 302.5 | 1150 | 1232.5
0.27 | 281.5 | 1152 | 1219
0.28 | 267.5 | 1153.5 | 1208
0.29 | 255 | 1154 | 1219.5
0.3 | 236.5 | 1146 | 1204
0.31 | 229.5 | 1128 | 1193
0.32 | 207.5 | 1127 | 1182
0.33 | 186 | 1116.5 | 1163.5
0.34 | 187.5 | 1097.5 | 1157.5
0.35 | 172.5 | 1082.5 | 1143
0.36 | 159.5 | 1076 | 1127.5
0.37 | 152 | 1060.5 | 1117.5
0.38 | 141 | 1039 | 1097.5
0.39 | 134 | 1023.5 | 1075
0.4 | 132.5 | 994.5 | 1063.5
0.41 | 120 | 978 | 1044.5
0.42 | 108 | 966 | 1021
0.43 | 105 | 931 | 1004.5
0.44 | 101.5 | 904.5 | 978.5
0.45 | 107.5 | 884 | 949
0.46 | 85.5 | 856 | 922.5
0.47 | 75 | 825.5 | 915
0.48 | 84 | 794 | 895
0.49 | 73.5 | 764.5 | 860
0.5 | 67 | 751 | 850