## IDS-VDS Characteristic (mA-mm)
VGS (V) | VDS = 0.100 V | VDS = 0.500 V | VDS = 0.900 V
-0.75 | 0.00038024 | 0.0016057 | 0.005361
-0.74 | 0.00036239 | 0.0015506 | 0.005198
-0.73 | 0.00034657 | 0.0014927 | 0.005065
-0.72 | 0.00033246 | 0.0014378 | 0.0049026
-0.71 | 0.00031562 | 0.0013862 | 0.0047663
-0.7 | 0.00030324 | 0.0013336 | 0.0045871
-0.69 | 0.00028772 | 0.0012927 | 0.0044668
-0.68 | 0.00027549 | 0.0012464 | 0.0043563
-0.67 | 0.00026144 | 0.0011959 | 0.0042042
-0.66 | 0.00025028 | 0.0011441 | 0.0040802
-0.65 | 0.00023961 | 0.0011073 | 0.0039279
-0.64 | 0.00022682 | 0.0010674 | 0.0038018
-0.63 | 0.00021689 | 0.0010295 | 0.0036785
-0.62 | 0.00020743 | 0.0009852 | 0.0035647
-0.61 | 0.0001999 | 0.0009525 | 0.0034597
-0.6 | 0.00018945 | 0.0009226 | 0.0033468
-0.59 | 0.00017957 | 0.0008905 | 0.0032306
-0.58 | 0.0001738 | 0.000855 | 0.0031163
-0.57 | 0.00016411 | 0.0008207 | 0.0030241
-0.56 | 0.00015638 | 0.0007872 | 0.0029563
-0.55 | 0.00014975 | 0.0007648 | 0.0028629
-0.54 | 0.00014168 | 0.0007349 | 0.002759
-0.53 | 0.00013641 | 0.0007099 | 0.0026831
-0.52 | 0.00012992 | 0.0006845 | 0.0025867
-0.51 | 0.00012478 | 0.0006609 | 0.0025221
-0.5 | 0.00011935 | 0.0006393 | 0.0024575
-0.49 | 0.00011538 | 0.000618 | 0.0023922
-0.48 | 0.00011257 | 0.0006065 | 0.0023295
-0.47 | 0.00011031 | 0.0005925 | 0.0023044
-0.46 | 0.00010884 | 0.0005869 | 0.0022913
-0.45 | 0.00010935 | 0.0005826 | 0.0022799
-0.44 | 0.00011228 | 0.0005887 | 0.0022847
-0.43 | 0.0001179 | 0.0006079 | 0.0023376
-0.42 | 0.00012762 | 0.0006398 | 0.0024296
-0.41 | 0.00014255 | 0.0006919 | 0.0026136
-0.4 | 0.00016465 | 0.00077 | 0.0028915
-0.39 | 0.00019819 | 0.0008849 | 0.0033044
-0.38 | 0.00024355 | 0.0010498 | 0.0038913
-0.37 | 0.00030944 | 0.0012868 | 0.0047219
-0.36 | 0.00039974 | 0.0016179 | 0.006011
-0.35 | 0.00052676 | 0.0020763 | 0.007704
-0.34 | 0.0007449 | 0.0027264 | 0.010151
-0.33 | 0.0009984 | 0.0036241 | 0.013493
-0.32 | 0.0013512 | 0.0048726 | 0.018224
-0.31 | 0.0018356 | 0.006742 | 0.024825
-0.3 | 0.0025015 | 0.009169 | 0.033881
-0.29 | 0.0034272 | 0.012503 | 0.046546
-0.28 | 0.004688 | 0.017105 | 0.06385
-0.27 | 0.006698 | 0.023426 | 0.08809
-0.26 | 0.009121 | 0.032041 | 0.12129
-0.25 | 0.012466 | 0.043931 | 0.16571
-0.24 | 0.017025 | 0.06082 | 0.22588
-0.23 | 0.023263 | 0.08292 | 0.30874
-0.22 | 0.031606 | 0.11274 | 0.4178
-0.21 | 0.043189 | 0.15335 | 0.56999
-0.2 | 0.0602 | 0.20638 | 0.7686
-0.19 | 0.08183 | 0.28006 | 1.0352
-0.18 | 0.11094 | 0.37922 | 1.3963
-0.17 | 0.15029 | 0.50947 | 1.8519
-0.16 | 0.2024 | 0.683 | 2.4469
-0.15 | 0.27308 | 0.9102 | 3.2285
-0.14 | 0.36651 | 1.2156 | 4.2227
-0.13 | 0.49098 | 1.6005 | 5.4734
-0.12 | 0.6565 | 2.1149 | 7.015
-0.11 | 0.8761 | 2.7673 | 8.939
-0.1 | 1.1595 | 3.6002 | 11.221
-0.09 | 1.5341 | 4.6876 | 13.931
-0.08 | 2.0159 | 5.988 | 17.184
-0.07 | 2.6169 | 7.61 | 20.831
-0.06 | 3.3928 | 9.621 | 25.026
-0.05 | 4.3639 | 12.018 | 29.779
-0.04 | 5.5458 | 14.81 | 35.079
-0.03 | 6.962 | 18.136 | 40.799
-0.02 | 8.691 | 21.943 | 47.122
-0.01 | 10.752 | 26.275 | 53.971
0 | 13.149 | 31.225 | 61.45
0.01 | 15.916 | 36.658 | 69.25
0.02 | 18.965 | 42.535 | 77.44
0.03 | 22.49 | 49.03 | 86.17
0.04 | 26.281 | 56.012 | 95.29
0.05 | 30.382 | 63.32 | 104.71
0.06 | 34.819 | 71.24 | 114.52
0.07 | 39.476 | 79.5 | 124.74
0.08 | 44.348 | 88.21 | 135.05
0.09 | 49.344 | 97.21 | 145.75
0.1 | 54.48 | 106.55 | 156.71
0.11 | 59.54 | 116.15 | 167.94
0.12 | 64.82 | 126.19 | 179.5
0.13 | 70.07 | 136.4 | 190.81
0.14 | 75.2 | 146.85 | 202.6
0.15 | 80.23 | 157.39 | 214.42
0.16 | 85.17 | 168.18 | 226.43
0.17 | 89.99 | 179.14 | 238.41
0.18 | 94.67 | 190.28 | 250.51
0.19 | 99.08 | 201.46 | 262.63
0.2 | 103.3 | 212.94 | 274.96
0.21 | 107.38 | 224.23 | 287.32
0.22 | 111.14 | 235.8 | 299.44
0.23 | 114.97 | 247.28 | 311.92
0.24 | 118.41 | 258.78 | 324.21
0.25 | 121.7 | 270.54 | 336.6
0.26 | 124.76 | 281.92 | 348.98
0.27 | 127.61 | 293.51 | 360.93
0.28 | 130.39 | 305.07 | 373.13
0.29 | 132.96 | 316.41 | 385.31
0.3 | 135.45 | 327.89 | 397.33
0.31 | 137.71 | 339.27 | 409.32
0.32 | 139.94 | 350.55 | 421.12
0.33 | 141.8 | 361.67 | 432.93
0.34 | 143.66 | 372.82 | 444.51
0.35 | 145.51 | 383.57 | 455.98
0.36 | 147.09 | 394.39 | 467.11
0.37 | 148.84 | 405.1 | 478.53
0.38 | 150.1 | 415.53 | 489.45
0.39 | 151.48 | 425.75 | 500.32
0.4 | 152.88 | 435.78 | 510.98
0.41 | 153.92 | 445.67 | 521.32
0.42 | 155.16 | 455.37 | 531.81
0.43 | 156.19 | 464.77 | 541.85
0.44 | 157.2 | 473.8 | 551.72
0.45 | 158.19 | 482.79 | 561.35
0.46 | 159.23 | 491.49 | 570.7
0.47 | 159.91 | 499.8 | 579.8
0.48 | 160.81 | 507.88 | 588.8
0.49 | 161.64 | 515.59 | 597.4
0.5 | 162.24 | 523.14 | 606

## Tranconductance (mS-mm)
VGS (V) | VDS = 0.100 V | VDS = 0.500 V | VDS = 0.900 V
-0.75 | -0.001785 | -0.00551 | -0.0163
-0.74 | -0.0016835 | -0.00565 | -0.0148
-0.73 | -0.0014965 | -0.00564 | -0.01477
-0.72 | -0.0015475 | -0.005325 | -0.014935
-0.71 | -0.001461 | -0.00521 | -0.015775
-0.7 | -0.001395 | -0.004675 | -0.014975
-0.69 | -0.0013875 | -0.00436 | -0.01154
-0.68 | -0.001314 | -0.00484 | -0.01313
-0.67 | -0.0012605 | -0.005115 | -0.013805
-0.66 | -0.0010915 | -0.00443 | -0.013815
-0.65 | -0.001173 | -0.003835 | -0.01392
-0.64 | -0.001136 | -0.00389 | -0.01247
-0.63 | -0.0009695 | -0.00411 | -0.011855
-0.62 | -0.0008495 | -0.00385 | -0.01094
-0.61 | -0.000899 | -0.00313 | -0.010895
-0.6 | -0.0010165 | -0.0031 | -0.011455
-0.59 | -0.0007825 | -0.00338 | -0.011525
-0.58 | -0.000773 | -0.00349 | -0.010325
-0.57 | -0.000871 | -0.00339 | -0.008
-0.56 | -0.000718 | -0.002795 | -0.00806
-0.55 | -0.000735 | -0.002615 | -0.009865
-0.54 | -0.000667 | -0.002745 | -0.00899
-0.53 | -0.000588 | -0.00252 | -0.008615
-0.52 | -0.0005815 | -0.00245 | -0.00805
-0.51 | -0.0005285 | -0.00226 | -0.00646
-0.5 | -0.00047 | -0.002145 | -0.006495
-0.49 | -0.000339 | -0.00164 | -0.0064
-0.48 | -0.0002535 | -0.001275 | -0.00439
-0.47 | -0.0001865 | -0.00098 | -0.00191
-0.46 | -4.8e-05 | -0.000495 | -0.001225
-0.45 | 0.000172 | 9e-05 | -0.00033
-0.44 | 0.0004275 | 0.001265 | 0.002885
-0.43 | 0.000767 | 0.002555 | 0.007245
-0.42 | 0.0012325 | 0.0042 | 0.0138
-0.41 | 0.0018515 | 0.00651 | 0.023095
-0.4 | 0.002782 | 0.00965 | 0.03454
-0.39 | 0.003945 | 0.01399 | 0.04999
-0.38 | 0.0055625 | 0.020095 | 0.070875
-0.37 | 0.0078095 | 0.028405 | 0.105985
-0.36 | 0.010866 | 0.039475 | 0.149105
-0.35 | 0.017258 | 0.055425 | 0.207
-0.34 | 0.023582 | 0.07739 | 0.28945
-0.33 | 0.030315 | 0.10731 | 0.40365
-0.32 | 0.04186 | 0.155895 | 0.5666
-0.31 | 0.057515 | 0.21482 | 0.78285
-0.3 | 0.07958 | 0.28805 | 1.08605
-0.29 | 0.109325 | 0.3968 | 1.49845
-0.28 | 0.16354 | 0.54615 | 2.0772
-0.27 | 0.22165 | 0.7468 | 2.872
-0.26 | 0.2884 | 1.02525 | 3.881
-0.25 | 0.3952 | 1.43895 | 5.2295
-0.24 | 0.53985 | 1.94945 | 7.1515
-0.23 | 0.72905 | 2.596 | 9.596
-0.22 | 0.9963 | 3.5215 | 13.0625
-0.21 | 1.4297 | 4.682 | 17.54
-0.2 | 1.93205 | 6.3355 | 23.2605
-0.19 | 2.537 | 8.642 | 31.385
-0.18 | 3.423 | 11.4705 | 40.835
-0.17 | 4.573 | 15.189 | 52.53
-0.16 | 6.1395 | 20.0365 | 68.83
-0.15 | 8.2055 | 26.63 | 88.79
-0.14 | 10.895 | 34.515 | 112.245
-0.13 | 14.4995 | 44.965 | 139.615
-0.12 | 19.256 | 58.34 | 173.28
-0.11 | 25.15 | 74.265 | 210.3
-0.1 | 32.9 | 96.015 | 249.6
-0.09 | 42.82 | 119.39 | 298.15
-0.08 | 54.14 | 146.12 | 345
-0.07 | 68.845 | 181.65 | 392.1
-0.06 | 87.35 | 220.4 | 447.4
-0.05 | 107.65 | 259.45 | 502.65
-0.04 | 129.905 | 305.9 | 551
-0.03 | 157.26 | 356.65 | 602.15
-0.02 | 189.5 | 406.95 | 658.6
-0.01 | 222.9 | 464.1 | 716.4
0 | 258.2 | 519.15 | 763.95
0.01 | 290.8 | 565.5 | 799.5
0.02 | 328.7 | 618.6 | 846
0.03 | 365.8 | 673.85 | 892.5
0.04 | 394.6 | 714.5 | 927
0.05 | 426.9 | 761.4 | 961.5
0.06 | 454.7 | 809 | 1001.5
0.07 | 476.45 | 848.5 | 1026.5
0.08 | 493.4 | 885.5 | 1050.5
0.09 | 506.6 | 917 | 1083
0.1 | 509.8 | 947 | 1109.5
0.11 | 517 | 982 | 1139.5
0.12 | 526.5 | 1012.5 | 1143.5
0.13 | 519 | 1033 | 1155
0.14 | 508 | 1049.5 | 1180.5
0.15 | 498.5 | 1066.5 | 1191.5
0.16 | 488 | 1087.5 | 1199.5
0.17 | 475 | 1105 | 1204
0.18 | 454.5 | 1116 | 1211
0.19 | 431.5 | 1133 | 1222.5
0.2 | 415 | 1138.5 | 1234.5
0.21 | 392 | 1143 | 1224
0.22 | 379.5 | 1152.5 | 1230
0.23 | 363.5 | 1149 | 1238.5
0.24 | 336.5 | 1163 | 1234
0.25 | 317.5 | 1157 | 1238.5
0.26 | 295.5 | 1148.5 | 1216.5
0.27 | 281.5 | 1157.5 | 1207.5
0.28 | 267.5 | 1145 | 1219
0.29 | 253 | 1141 | 1210
0.3 | 237.5 | 1143 | 1200.5
0.31 | 224.5 | 1133 | 1189.5
0.32 | 204.5 | 1120 | 1180.5
0.33 | 186 | 1113.5 | 1169.5
0.34 | 185.5 | 1095 | 1152.5
0.35 | 171.5 | 1078.5 | 1130
0.36 | 166.5 | 1076.5 | 1127.5
0.37 | 150.5 | 1057 | 1117
0.38 | 132 | 1032.5 | 1089.5
0.39 | 139 | 1012.5 | 1076.5
0.4 | 122 | 996 | 1050
0.41 | 114 | 979.5 | 1041.5
0.42 | 113.5 | 955 | 1026.5
0.43 | 102 | 921.5 | 995.5
0.44 | 100 | 901 | 975
0.45 | 101.5 | 884.5 | 949
0.46 | 86 | 850.5 | 922.5
0.47 | 79 | 819.5 | 905
0.48 | 86.5 | 789.5 | 880
0.49 | 71.5 | 763 | 860
0.5 | 60 | 755 | 860