## IDS-VDS Characteristic (mA-mm)
VGS (V) | VDS = 0.100 V | VDS = 0.500 V | VDS = 0.900 V
-0.75 | 0.00043296 | 0.0018724 | 0.006307
-0.74 | 0.00041499 | 0.0018044 | 0.006134
-0.73 | 0.00039563 | 0.0017329 | 0.005959
-0.72 | 0.00037929 | 0.0016635 | 0.005715
-0.71 | 0.00036006 | 0.0016153 | 0.005525
-0.7 | 0.00034288 | 0.0015514 | 0.005383
-0.69 | 0.00032975 | 0.0014898 | 0.005188
-0.68 | 0.00031402 | 0.0014335 | 0.005039
-0.67 | 0.00029827 | 0.001394 | 0.0048832
-0.66 | 0.00028652 | 0.0013281 | 0.0047217
-0.65 | 0.00027266 | 0.0012648 | 0.004597
-0.64 | 0.00026081 | 0.0012199 | 0.004433
-0.63 | 0.00024707 | 0.0011781 | 0.0042955
-0.62 | 0.00023477 | 0.0011332 | 0.0041505
-0.61 | 0.00022256 | 0.0010922 | 0.0040097
-0.6 | 0.00021216 | 0.0010519 | 0.0038843
-0.59 | 0.00020196 | 0.0010105 | 0.003734
-0.58 | 0.0001931 | 0.000977 | 0.0036252
-0.57 | 0.00018371 | 0.0009393 | 0.003503
-0.56 | 0.00017504 | 0.0009062 | 0.0033926
-0.55 | 0.00016646 | 0.0008671 | 0.0032731
-0.54 | 0.00015946 | 0.0008327 | 0.0031642
-0.53 | 0.00015158 | 0.0008019 | 0.0030677
-0.52 | 0.00014582 | 0.0007695 | 0.0029927
-0.51 | 0.00013847 | 0.0007497 | 0.0028963
-0.5 | 0.00013276 | 0.0007256 | 0.0028251
-0.49 | 0.00012807 | 0.0007039 | 0.0027453
-0.48 | 0.0001246 | 0.0006875 | 0.0026642
-0.47 | 0.0001209 | 0.0006687 | 0.0026044
-0.46 | 0.00012066 | 0.000656 | 0.0025954
-0.45 | 0.00011958 | 0.000653 | 0.0025698
-0.44 | 0.00012124 | 0.0006529 | 0.0025747
-0.43 | 0.00012619 | 0.00066 | 0.0026217
-0.42 | 0.00013436 | 0.0006879 | 0.0027049
-0.41 | 0.00014782 | 0.0007361 | 0.0028549
-0.4 | 0.00016893 | 0.0008091 | 0.0031182
-0.39 | 0.00020031 | 0.0009196 | 0.0035042
-0.38 | 0.00024386 | 0.001075 | 0.0040791
-0.37 | 0.0003066 | 0.0013083 | 0.0048998
-0.36 | 0.00039464 | 0.0016216 | 0.006147
-0.35 | 0.00051672 | 0.0020686 | 0.007728
-0.34 | 0.0007259 | 0.0026959 | 0.010139
-0.33 | 0.0009736 | 0.0035676 | 0.013456
-0.32 | 0.0013154 | 0.0047697 | 0.018094
-0.31 | 0.0017867 | 0.006639 | 0.024469
-0.3 | 0.0024317 | 0.008943 | 0.033585
-0.29 | 0.0033365 | 0.012229 | 0.046129
-0.28 | 0.004563 | 0.016724 | 0.06359
-0.27 | 0.006522 | 0.02298 | 0.0871
-0.26 | 0.008882 | 0.03146 | 0.11983
-0.25 | 0.01217 | 0.04308 | 0.16402
-0.24 | 0.016622 | 0.06016 | 0.22343
-0.23 | 0.022803 | 0.08155 | 0.30611
-0.22 | 0.030972 | 0.11101 | 0.41659
-0.21 | 0.042305 | 0.15079 | 0.56463
-0.2 | 0.0581 | 0.20464 | 0.7649
-0.19 | 0.07898 | 0.27743 | 1.0333
-0.18 | 0.10758 | 0.37492 | 1.388
-0.17 | 0.14542 | 0.50498 | 1.8481
-0.16 | 0.19705 | 0.6758 | 2.454
-0.15 | 0.26529 | 0.904 | 3.2229
-0.14 | 0.35748 | 1.2075 | 4.2416
-0.13 | 0.48034 | 1.5959 | 5.4677
-0.12 | 0.6482 | 2.1113 | 7.055
-0.11 | 0.8651 | 2.7571 | 8.965
-0.1 | 1.1463 | 3.6004 | 11.278
-0.09 | 1.5198 | 4.6626 | 14.015
-0.08 | 1.994 | 5.976 | 17.196
-0.07 | 2.602 | 7.597 | 20.903
-0.06 | 3.3632 | 9.596 | 25.06
-0.05 | 4.3353 | 11.993 | 29.899
-0.04 | 5.5261 | 14.827 | 35.08
-0.03 | 6.928 | 18.115 | 40.933
-0.02 | 8.678 | 21.905 | 47.234
-0.01 | 10.71 | 26.311 | 54.084
0 | 13.145 | 31.288 | 61.61
0.01 | 15.907 | 36.686 | 69.43
0.02 | 18.977 | 42.55 | 77.6
0.03 | 22.451 | 49.156 | 86.49
0.04 | 26.295 | 56.074 | 95.55
0.05 | 30.42 | 63.48 | 105
0.06 | 34.819 | 71.36 | 114.81
0.07 | 39.55 | 79.71 | 125.07
0.08 | 44.378 | 88.53 | 135.52
0.09 | 49.431 | 97.47 | 146.33
0.1 | 54.547 | 106.85 | 157.23
0.11 | 59.67 | 116.61 | 168.26
0.12 | 64.96 | 126.66 | 179.87
0.13 | 70.12 | 136.85 | 191.49
0.14 | 75.28 | 147.23 | 203.13
0.15 | 80.41 | 157.86 | 215.07
0.16 | 85.37 | 168.8 | 226.92
0.17 | 90.12 | 179.74 | 239.15
0.18 | 94.72 | 190.85 | 251.25
0.19 | 99.2 | 202.06 | 263.45
0.2 | 103.45 | 213.48 | 275.69
0.21 | 107.59 | 225.02 | 288.1
0.22 | 111.42 | 236.56 | 300.38
0.23 | 115.06 | 247.96 | 312.75
0.24 | 118.56 | 259.55 | 325.07
0.25 | 121.86 | 271.26 | 337.37
0.26 | 124.9 | 282.83 | 349.68
0.27 | 127.91 | 294.43 | 361.99
0.28 | 130.53 | 305.87 | 374.08
0.29 | 133.22 | 317.38 | 386.31
0.3 | 135.52 | 328.88 | 398.25
0.31 | 137.83 | 340.24 | 410.32
0.32 | 140.01 | 351.44 | 422.18
0.33 | 142.02 | 362.68 | 433.98
0.34 | 143.9 | 373.72 | 445.5
0.35 | 145.64 | 384.63 | 456.97
0.36 | 147.27 | 395.49 | 468.32
0.37 | 148.87 | 406.06 | 479.65
0.38 | 150.51 | 416.6 | 490.66
0.39 | 151.66 | 426.89 | 501.34
0.4 | 153 | 436.92 | 512.09
0.41 | 154.22 | 446.82 | 522.62
0.42 | 155.32 | 456.54 | 533.04
0.43 | 156.65 | 465.94 | 543.19
0.44 | 157.43 | 475.17 | 552.95
0.45 | 158.39 | 484.07 | 562.61
0.46 | 159.4 | 492.73 | 572
0.47 | 160.21 | 501.12 | 581.6
0.48 | 161.07 | 509.2 | 590.4
0.49 | 161.85 | 517.01 | 599
0.5 | 162.55 | 524.6 | 607.5

## Tranconductance (mS-mm)
VGS (V) | VDS = 0.100 V | VDS = 0.500 V | VDS = 0.900 V
-0.75 | -0.001797 | -0.0068 | -0.0173
-0.74 | -0.0018665 | -0.006975 | -0.0174
-0.73 | -0.001785 | -0.007045 | -0.02095
-0.72 | -0.0017785 | -0.00588 | -0.0217
-0.71 | -0.0018205 | -0.005605 | -0.0166
-0.7 | -0.0015155 | -0.006275 | -0.01685
-0.69 | -0.001443 | -0.005895 | -0.0172
-0.68 | -0.001574 | -0.00479 | -0.01524
-0.67 | -0.001375 | -0.00527 | -0.015865
-0.66 | -0.0012805 | -0.00646 | -0.01431
-0.65 | -0.0012855 | -0.00541 | -0.014435
-0.64 | -0.0012795 | -0.004335 | -0.015075
-0.63 | -0.001302 | -0.004335 | -0.014125
-0.62 | -0.0012255 | -0.004295 | -0.01429
-0.61 | -0.0011305 | -0.004065 | -0.01331
-0.6 | -0.00103 | -0.004085 | -0.013785
-0.59 | -0.000953 | -0.003745 | -0.012955
-0.58 | -0.0009125 | -0.00356 | -0.01155
-0.57 | -0.000903 | -0.00354 | -0.01163
-0.56 | -0.0008625 | -0.00361 | -0.011495
-0.55 | -0.000779 | -0.003675 | -0.01142
-0.54 | -0.000744 | -0.00326 | -0.01027
-0.53 | -0.000682 | -0.00316 | -0.008575
-0.52 | -0.0006555 | -0.00261 | -0.00857
-0.51 | -0.000653 | -0.002195 | -0.00838
-0.5 | -0.00052 | -0.00229 | -0.00755
-0.49 | -0.000408 | -0.001905 | -0.008045
-0.48 | -0.0003585 | -0.00176 | -0.007045
-0.47 | -0.000197 | -0.001575 | -0.00344
-0.46 | -6.6e-05 | -0.000785 | -0.00173
-0.45 | 2.9e-05 | -0.000155 | -0.001035
-0.44 | 0.0003305 | 0.00035 | 0.002595
-0.43 | 0.000656 | 0.00175 | 0.00651
-0.42 | 0.0010815 | 0.003805 | 0.01166
-0.41 | 0.0017285 | 0.00606 | 0.020665
-0.4 | 0.0026245 | 0.009175 | 0.032465
-0.39 | 0.0037465 | 0.013295 | 0.048045
-0.38 | 0.0053145 | 0.019435 | 0.06978
-0.37 | 0.007539 | 0.02733 | 0.103395
-0.36 | 0.010506 | 0.038015 | 0.14141
-0.35 | 0.016563 | 0.053715 | 0.1996
-0.34 | 0.022844 | 0.07495 | 0.2864
-0.33 | 0.029475 | 0.10369 | 0.39775
-0.32 | 0.040655 | 0.15357 | 0.55065
-0.31 | 0.055815 | 0.208665 | 0.77455
-0.3 | 0.07749 | 0.2795 | 1.083
-0.29 | 0.106565 | 0.38905 | 1.50025
-0.28 | 0.159275 | 0.53755 | 2.04855
-0.27 | 0.21595 | 0.7368 | 2.812
-0.26 | 0.2824 | 1.005 | 3.846
-0.25 | 0.387 | 1.435 | 5.18
-0.24 | 0.53165 | 1.9235 | 7.1045
-0.23 | 0.7175 | 2.5425 | 9.658
-0.22 | 0.9751 | 3.462 | 12.926
-0.21 | 1.3564 | 4.6815 | 17.4155
-0.2 | 1.83375 | 6.332 | 23.4335
-0.19 | 2.474 | 8.514 | 31.155
-0.18 | 3.322 | 11.3775 | 40.74
-0.17 | 4.4735 | 15.044 | 53.3
-0.16 | 5.9935 | 19.951 | 68.74
-0.15 | 8.0215 | 26.585 | 89.38
-0.14 | 10.7525 | 34.595 | 112.24
-0.13 | 14.536 | 45.19 | 140.67
-0.12 | 19.238 | 58.06 | 174.865
-0.11 | 24.905 | 74.455 | 211.15
-0.1 | 32.735 | 95.275 | 252.5
-0.09 | 42.385 | 118.78 | 295.9
-0.08 | 54.11 | 146.72 | 344.4
-0.07 | 68.46 | 181 | 393.2
-0.06 | 86.665 | 219.8 | 449.8
-0.05 | 108.145 | 261.55 | 501
-0.04 | 129.635 | 306.1 | 551.7
-0.03 | 157.595 | 353.9 | 607.7
-0.02 | 189.1 | 409.8 | 657.55
-0.01 | 223.35 | 469.15 | 718.8
0 | 259.85 | 518.75 | 767.3
0.01 | 291.6 | 563.1 | 799.5
0.02 | 327.2 | 623.5 | 853
0.03 | 365.9 | 676.2 | 897.5
0.04 | 398.45 | 716.2 | 925.5
0.05 | 426.2 | 764.3 | 963
0.06 | 456.5 | 811.5 | 1003.5
0.07 | 477.95 | 858.5 | 1035.5
0.08 | 494.05 | 888 | 1063
0.09 | 508.45 | 916 | 1085.5
0.1 | 511.95 | 957 | 1096.5
0.11 | 520.65 | 990.5 | 1132
0.12 | 522.5 | 1012 | 1161.5
0.13 | 516 | 1028.5 | 1163
0.14 | 514.5 | 1050.5 | 1179
0.15 | 504.5 | 1078.5 | 1189.5
0.16 | 485.5 | 1094 | 1204
0.17 | 467.5 | 1102.5 | 1216.5
0.18 | 454 | 1116 | 1215
0.19 | 436.5 | 1131.5 | 1222
0.2 | 419.5 | 1148 | 1232.5
0.21 | 398.5 | 1154 | 1234.5
0.22 | 373.5 | 1147 | 1232.5
0.23 | 357 | 1149.5 | 1234.5
0.24 | 340 | 1165 | 1231
0.25 | 317 | 1164 | 1230.5
0.26 | 302.5 | 1158.5 | 1231
0.27 | 281.5 | 1152 | 1220
0.28 | 265.5 | 1147.5 | 1216
0.29 | 249.5 | 1150.5 | 1208.5
0.3 | 230.5 | 1143 | 1200.5
0.31 | 224.5 | 1128 | 1196.5
0.32 | 209.5 | 1122 | 1183
0.33 | 194.5 | 1114 | 1166
0.34 | 181 | 1097.5 | 1149.5
0.35 | 168.5 | 1088.5 | 1141
0.36 | 161.5 | 1071.5 | 1134
0.37 | 162 | 1055.5 | 1117
0.38 | 139.5 | 1041.5 | 1084.5
0.39 | 124.5 | 1016 | 1071.5
0.4 | 128 | 996.5 | 1064
0.41 | 116 | 981 | 1047.5
0.42 | 121.5 | 956 | 1028.5
0.43 | 105.5 | 931.5 | 995.5
0.44 | 87 | 906.5 | 971
0.45 | 98.5 | 878 | 952.5
0.46 | 91 | 852.5 | 949.5
0.47 | 83.5 | 823.5 | 920
0.48 | 82 | 794.5 | 870
0.49 | 74 | 770 | 855
0.5 | 70 | 759 | 850