## IDS-VDS Characteristic (mA-mm)
VGS (V) | VDS = 0.100 V | VDS = 0.500 V | VDS = 0.900 V
-0.75 | 0.00041318 | 0.0018549 | 0.006381
-0.74 | 0.00039548 | 0.0017847 | 0.006206
-0.73 | 0.00037973 | 0.0017171 | 0.005974
-0.72 | 0.00036287 | 0.0016623 | 0.005809
-0.71 | 0.00034341 | 0.0015899 | 0.005646
-0.7 | 0.00032954 | 0.0015377 | 0.005467
-0.69 | 0.00031419 | 0.0014844 | 0.00527
-0.68 | 0.00030085 | 0.0014311 | 0.00512
-0.67 | 0.00028517 | 0.0013714 | 0.0049584
-0.66 | 0.00027298 | 0.0013195 | 0.0048187
-0.65 | 0.00026109 | 0.0012695 | 0.0046319
-0.64 | 0.00024795 | 0.0012141 | 0.0044701
-0.63 | 0.00023612 | 0.0011743 | 0.0043571
-0.62 | 0.00022588 | 0.0011364 | 0.0041888
-0.61 | 0.000215 | 0.0010874 | 0.0040484
-0.6 | 0.00020317 | 0.0010451 | 0.0039379
-0.59 | 0.00019611 | 0.0009984 | 0.0038279
-0.58 | 0.00018647 | 0.000965 | 0.0036766
-0.57 | 0.00017864 | 0.000935 | 0.0035585
-0.56 | 0.00016983 | 0.0008951 | 0.0034174
-0.55 | 0.00016103 | 0.0008648 | 0.0033153
-0.54 | 0.0001532 | 0.0008289 | 0.0032199
-0.53 | 0.00014573 | 0.0008001 | 0.00312
-0.52 | 0.00014014 | 0.0007674 | 0.0030275
-0.51 | 0.00013461 | 0.00074 | 0.0029244
-0.5 | 0.00013054 | 0.0007125 | 0.0028352
-0.49 | 0.00012545 | 0.0006945 | 0.0027476
-0.48 | 0.00012071 | 0.0006747 | 0.0026973
-0.47 | 0.00011786 | 0.000658 | 0.002634
-0.46 | 0.0001156 | 0.0006479 | 0.0025947
-0.45 | 0.00011553 | 0.0006448 | 0.0025724
-0.44 | 0.0001173 | 0.0006461 | 0.002576
-0.43 | 0.00012239 | 0.0006632 | 0.0026177
-0.42 | 0.00013141 | 0.0006872 | 0.0027155
-0.41 | 0.0001456 | 0.0007344 | 0.0028674
-0.4 | 0.00016735 | 0.0008108 | 0.0031239
-0.39 | 0.00019869 | 0.0009163 | 0.0035106
-0.38 | 0.00024332 | 0.0010768 | 0.0040601
-0.37 | 0.00030633 | 0.0012998 | 0.0048731
-0.36 | 0.00039552 | 0.001622 | 0.006135
-0.35 | 0.0005179 | 0.0020675 | 0.007748
-0.34 | 0.0007302 | 0.0026923 | 0.010135
-0.33 | 0.0009824 | 0.0035723 | 0.013402
-0.32 | 0.001327 | 0.0047787 | 0.017998
-0.31 | 0.001808 | 0.006663 | 0.024394
-0.3 | 0.0024602 | 0.009001 | 0.033432
-0.29 | 0.0033657 | 0.012248 | 0.046041
-0.28 | 0.0046057 | 0.01676 | 0.06343
-0.27 | 0.006608 | 0.022955 | 0.08726
-0.26 | 0.009022 | 0.031495 | 0.11915
-0.25 | 0.012328 | 0.043105 | 0.1629
-0.24 | 0.016827 | 0.06008 | 0.22269
-0.23 | 0.022977 | 0.08195 | 0.30503
-0.22 | 0.031411 | 0.11157 | 0.41493
-0.21 | 0.042765 | 0.15157 | 0.56383
-0.2 | 0.05868 | 0.20541 | 0.7616
-0.19 | 0.07962 | 0.27652 | 1.0291
-0.18 | 0.10865 | 0.37573 | 1.3813
-0.17 | 0.14652 | 0.5064 | 1.8421
-0.16 | 0.19831 | 0.678 | 2.4458
-0.15 | 0.26704 | 0.9061 | 3.2296
-0.14 | 0.36044 | 1.2104 | 4.2038
-0.13 | 0.48421 | 1.6031 | 5.4568
-0.12 | 0.6522 | 2.11 | 7.028
-0.11 | 0.8709 | 2.7648 | 8.929
-0.1 | 1.1545 | 3.6102 | 11.204
-0.09 | 1.5308 | 4.6699 | 13.979
-0.08 | 2.0059 | 6.014 | 17.196
-0.07 | 2.6195 | 7.609 | 20.885
-0.06 | 3.385 | 9.64 | 25.128
-0.05 | 4.366 | 12.039 | 29.883
-0.04 | 5.5603 | 14.903 | 35.243
-0.03 | 6.983 | 18.198 | 41
-0.02 | 8.748 | 22.049 | 47.387
-0.01 | 10.797 | 26.481 | 54.162
0 | 13.225 | 31.372 | 61.83
0.01 | 15.991 | 36.88 | 69.58
0.02 | 19.107 | 42.818 | 77.85
0.03 | 22.602 | 49.393 | 86.61
0.04 | 26.437 | 56.361 | 95.81
0.05 | 30.584 | 63.8 | 105.29
0.06 | 34.991 | 71.75 | 115.14
0.07 | 39.752 | 80.11 | 125.43
0.08 | 44.606 | 88.85 | 135.87
0.09 | 49.685 | 97.91 | 146.61
0.1 | 54.817 | 107.29 | 157.51
0.11 | 59.93 | 117.07 | 168.8
0.12 | 65.2 | 127.13 | 180.36
0.13 | 70.44 | 137.31 | 191.96
0.14 | 75.57 | 147.85 | 203.74
0.15 | 80.67 | 158.56 | 215.48
0.16 | 85.69 | 169.54 | 227.69
0.17 | 90.54 | 180.56 | 239.75
0.18 | 95.08 | 191.52 | 252.05
0.19 | 99.61 | 202.91 | 264.16
0.2 | 103.81 | 214.28 | 276.46
0.21 | 107.97 | 225.9 | 289
0.22 | 111.85 | 237.42 | 301.34
0.23 | 115.59 | 248.94 | 313.72
0.24 | 119.13 | 260.55 | 325.94
0.25 | 122.34 | 272.31 | 338.43
0.26 | 125.37 | 283.86 | 350.78
0.27 | 128.34 | 295.35 | 363.04
0.28 | 131.05 | 306.97 | 375.3
0.29 | 133.84 | 318.49 | 387.19
0.3 | 136.14 | 330.15 | 399.61
0.31 | 138.43 | 341.64 | 411.54
0.32 | 140.52 | 352.71 | 423.39
0.33 | 142.69 | 364.1 | 435.25
0.34 | 144.64 | 375.1 | 446.81
0.35 | 146.34 | 386.14 | 458.36
0.36 | 148.01 | 396.93 | 469.76
0.37 | 149.53 | 407.63 | 481.08
0.38 | 151.28 | 418.13 | 492.04
0.39 | 152.6 | 428.42 | 503.03
0.4 | 153.8 | 438.56 | 513.68
0.41 | 154.93 | 448.35 | 524.19
0.42 | 156.01 | 458.18 | 534.73
0.43 | 157.47 | 467.62 | 544.63
0.44 | 158.2 | 476.85 | 554.69
0.45 | 159.18 | 485.85 | 564.3
0.46 | 160.11 | 494.49 | 573.6
0.47 | 161.14 | 502.86 | 583
0.48 | 162.04 | 510.98 | 592
0.49 | 162.72 | 518.87 | 600.8
0.5 | 163.35 | 526.42 | 609

## Tranconductance (mS-mm)
VGS (V) | VDS = 0.100 V | VDS = 0.500 V | VDS = 0.900 V
-0.75 | -0.00177 | -0.00702 | -0.0175
-0.74 | -0.0016725 | -0.00689 | -0.02035
-0.73 | -0.0016305 | -0.00612 | -0.01985
-0.72 | -0.001816 | -0.00636 | -0.0164
-0.71 | -0.0016665 | -0.00623 | -0.0171
-0.7 | -0.001461 | -0.005275 | -0.0188
-0.69 | -0.0014345 | -0.00533 | -0.01735
-0.68 | -0.001451 | -0.00565 | -0.01558
-0.67 | -0.0013935 | -0.00558 | -0.015065
-0.66 | -0.001204 | -0.005095 | -0.016325
-0.65 | -0.0012515 | -0.00527 | -0.01743
-0.64 | -0.0012485 | -0.00476 | -0.01374
-0.63 | -0.0011035 | -0.003885 | -0.014065
-0.62 | -0.001056 | -0.004345 | -0.015435
-0.61 | -0.0011355 | -0.004565 | -0.012545
-0.6 | -0.0009445 | -0.00445 | -0.011025
-0.59 | -0.000835 | -0.004005 | -0.013065
-0.58 | -0.0008735 | -0.00317 | -0.01347
-0.57 | -0.000832 | -0.003495 | -0.01296
-0.56 | -0.0008805 | -0.00351 | -0.01216
-0.55 | -0.0008315 | -0.00331 | -0.009875
-0.54 | -0.000765 | -0.003235 | -0.009765
-0.53 | -0.000653 | -0.003075 | -0.00962
-0.52 | -0.000556 | -0.003005 | -0.00978
-0.51 | -0.00048 | -0.002745 | -0.009615
-0.5 | -0.000458 | -0.002275 | -0.00884
-0.49 | -0.0004915 | -0.00189 | -0.006895
-0.48 | -0.0003795 | -0.001825 | -0.00568
-0.47 | -0.0002555 | -0.00134 | -0.00513
-0.46 | -0.0001165 | -0.00066 | -0.00308
-0.45 | 8.5e-05 | -9e-05 | -0.000935
-0.44 | 0.000343 | 0.00092 | 0.002265
-0.43 | 0.0007055 | 0.002055 | 0.006975
-0.42 | 0.0011605 | 0.00356 | 0.012485
-0.41 | 0.001797 | 0.00618 | 0.02042
-0.4 | 0.0026545 | 0.009095 | 0.03216
-0.39 | 0.0037985 | 0.0133 | 0.04681
-0.38 | 0.005382 | 0.019175 | 0.068125
-0.37 | 0.00761 | 0.02726 | 0.103745
-0.36 | 0.0105785 | 0.038385 | 0.143745
-0.35 | 0.016734 | 0.053515 | 0.2
-0.34 | 0.023225 | 0.07524 | 0.2827
-0.33 | 0.02984 | 0.10432 | 0.39315
-0.32 | 0.04128 | 0.154535 | 0.5496
-0.31 | 0.05666 | 0.211115 | 0.7717
-0.3 | 0.077885 | 0.27925 | 1.08235
-0.29 | 0.107275 | 0.38795 | 1.4999
-0.28 | 0.162115 | 0.53535 | 2.06095
-0.27 | 0.220815 | 0.73675 | 2.786
-0.26 | 0.286 | 1.0075 | 3.782
-0.25 | 0.39025 | 1.42925 | 5.177
-0.24 | 0.53245 | 1.94225 | 7.1065
-0.23 | 0.7292 | 2.5745 | 9.612
-0.22 | 0.9894 | 3.481 | 12.94
-0.21 | 1.36345 | 4.692 | 17.3335
-0.2 | 1.84275 | 6.2475 | 23.2635
-0.19 | 2.4985 | 8.516 | 30.985
-0.18 | 3.345 | 11.494 | 40.65
-0.17 | 4.483 | 15.1135 | 53.225
-0.16 | 6.026 | 19.985 | 69.375
-0.15 | 8.1065 | 26.62 | 87.9
-0.14 | 10.8585 | 34.85 | 111.36
-0.13 | 14.588 | 44.98 | 141.21
-0.12 | 19.3345 | 58.085 | 173.61
-0.11 | 25.115 | 75.01 | 208.8
-0.1 | 32.995 | 95.255 | 252.5
-0.09 | 42.57 | 120.19 | 299.6
-0.08 | 54.435 | 146.955 | 345.3
-0.07 | 68.955 | 181.3 | 396.6
-0.06 | 87.325 | 221.5 | 449.9
-0.05 | 108.765 | 263.15 | 505.75
-0.04 | 130.85 | 307.95 | 555.85
-0.03 | 159.385 | 357.3 | 607.2
-0.02 | 190.7 | 414.15 | 658.1
-0.01 | 223.85 | 466.15 | 722.15
0 | 259.7 | 519.95 | 770.9
0.01 | 294.1 | 572.3 | 801
0.02 | 330.55 | 625.65 | 851.5
0.03 | 366.5 | 677.15 | 898
0.04 | 399.1 | 720.35 | 934
0.05 | 427.7 | 769.45 | 966.5
0.06 | 458.4 | 815.5 | 1007
0.07 | 480.75 | 855 | 1036.5
0.08 | 496.65 | 890 | 1059
0.09 | 510.55 | 922 | 1082
0.1 | 512.25 | 958 | 1109.5
0.11 | 519.15 | 992 | 1142.5
0.12 | 525.5 | 1012 | 1158
0.13 | 518.5 | 1036 | 1169
0.14 | 511.5 | 1062.5 | 1176
0.15 | 506 | 1084.5 | 1197.5
0.16 | 493.5 | 1100 | 1213.5
0.17 | 469.5 | 1099 | 1218
0.18 | 453.5 | 1117.5 | 1220.5
0.19 | 436.5 | 1138 | 1220.5
0.2 | 418 | 1149.5 | 1242
0.21 | 402 | 1157 | 1244
0.22 | 381 | 1152 | 1236
0.23 | 364 | 1156.5 | 1230
0.24 | 337.5 | 1168.5 | 1235.5
0.25 | 312 | 1165.5 | 1242
0.26 | 300 | 1152 | 1230.5
0.27 | 284 | 1155.5 | 1226
0.28 | 275 | 1157 | 1207.5
0.29 | 254.5 | 1159 | 1215.5
0.3 | 229.5 | 1157.5 | 1217.5
0.31 | 219 | 1128 | 1189
0.32 | 213 | 1123 | 1185.5
0.33 | 206 | 1119.5 | 1171
0.34 | 182.5 | 1102 | 1155.5
0.35 | 168.5 | 1091.5 | 1147.5
0.36 | 159.5 | 1074.5 | 1136
0.37 | 163.5 | 1060 | 1114
0.38 | 153.5 | 1039.5 | 1097.5
0.39 | 126 | 1021.5 | 1082
0.4 | 116.5 | 996.5 | 1058
0.41 | 110.5 | 981 | 1052.5
0.42 | 127 | 963.5 | 1022
0.43 | 109.5 | 933.5 | 998
0.44 | 85.5 | 911.5 | 983.5
0.45 | 95.5 | 882 | 945.5
0.46 | 98 | 850.5 | 935
0.47 | 96.5 | 824.5 | 920
0.48 | 79 | 800.5 | 890
0.49 | 65.5 | 772 | 850
0.5 | 63 | 755 | 820