## IDS-VDS Characteristic (mA-mm)
VGS (V) | VDS = 0.100 V | VDS = 0.500 V | VDS = 0.900 V
-0.75 | 0.00038702 | 0.0017029 | 0.005956
-0.74 | 0.00037073 | 0.0016405 | 0.005809
-0.73 | 0.00034964 | 0.0015715 | 0.005622
-0.72 | 0.00033616 | 0.0015167 | 0.005422
-0.71 | 0.00032119 | 0.0014643 | 0.005283
-0.7 | 0.00030317 | 0.0014213 | 0.00509
-0.69 | 0.00028763 | 0.0013665 | 0.0049123
-0.68 | 0.0002765 | 0.0013039 | 0.0047793
-0.67 | 0.00026301 | 0.0012606 | 0.004578
-0.66 | 0.00025252 | 0.0012168 | 0.0044458
-0.65 | 0.00024011 | 0.0011617 | 0.0043268
-0.64 | 0.00022814 | 0.0011232 | 0.0041737
-0.63 | 0.00021848 | 0.0010719 | 0.0040007
-0.62 | 0.00020857 | 0.0010277 | 0.0038822
-0.61 | 0.00019772 | 0.0009874 | 0.0037474
-0.6 | 0.00018896 | 0.000955 | 0.0036223
-0.59 | 0.00017885 | 0.0009218 | 0.0035255
-0.58 | 0.00017143 | 0.0008824 | 0.0034001
-0.57 | 0.00016316 | 0.0008494 | 0.0033132
-0.56 | 0.00015439 | 0.0008178 | 0.0032024
-0.55 | 0.0001489 | 0.0007857 | 0.0031138
-0.54 | 0.0001408 | 0.0007558 | 0.0030025
-0.53 | 0.00013424 | 0.0007259 | 0.0029077
-0.52 | 0.00012668 | 0.0006991 | 0.0028151
-0.51 | 0.00012169 | 0.0006786 | 0.0027182
-0.5 | 0.00011773 | 0.0006546 | 0.0026376
-0.49 | 0.00011502 | 0.0006368 | 0.002558
-0.48 | 0.00011066 | 0.0006189 | 0.0025109
-0.47 | 0.00010822 | 0.0006021 | 0.0024544
-0.46 | 0.00010592 | 0.000602 | 0.0024269
-0.45 | 0.00010704 | 0.0005941 | 0.0023949
-0.44 | 0.00010996 | 0.0006021 | 0.0024166
-0.43 | 0.00011561 | 0.0006173 | 0.0024614
-0.42 | 0.00012578 | 0.0006495 | 0.0025769
-0.41 | 0.0001414 | 0.0006995 | 0.0027387
-0.4 | 0.00016341 | 0.0007758 | 0.0030121
-0.39 | 0.00019716 | 0.0008905 | 0.0034152
-0.38 | 0.00024275 | 0.0010547 | 0.0040058
-0.37 | 0.00030868 | 0.0012918 | 0.004869
-0.36 | 0.0004001 | 0.0016247 | 0.006146
-0.35 | 0.00052746 | 0.0020901 | 0.007871
-0.34 | 0.0007441 | 0.0027427 | 0.010366
-0.33 | 0.0010019 | 0.003646 | 0.013783
-0.32 | 0.001358 | 0.0048882 | 0.018645
-0.31 | 0.0018493 | 0.006809 | 0.025312
-0.3 | 0.0025191 | 0.009261 | 0.034724
-0.29 | 0.0034552 | 0.012632 | 0.047702
-0.28 | 0.0047157 | 0.017226 | 0.06556
-0.27 | 0.00678 | 0.023676 | 0.09054
-0.26 | 0.009232 | 0.032461 | 0.12348
-0.25 | 0.012657 | 0.044607 | 0.16977
-0.24 | 0.017234 | 0.06184 | 0.23231
-0.23 | 0.023649 | 0.08452 | 0.31733
-0.22 | 0.032201 | 0.11498 | 0.42989
-0.21 | 0.043846 | 0.1563 | 0.5861
-0.2 | 0.06141 | 0.21134 | 0.7907
-0.19 | 0.083 | 0.28681 | 1.0689
-0.18 | 0.11322 | 0.38842 | 1.4335
-0.17 | 0.15317 | 0.52201 | 1.9164
-0.16 | 0.2066 | 0.6993 | 2.5235
-0.15 | 0.27865 | 0.9336 | 3.3258
-0.14 | 0.37392 | 1.2458 | 4.3509
-0.13 | 0.50184 | 1.6447 | 5.6422
-0.12 | 0.6702 | 2.169 | 7.233
-0.11 | 0.8954 | 2.8455 | 9.189
-0.1 | 1.1879 | 3.7016 | 11.555
-0.09 | 1.5703 | 4.783 | 14.336
-0.08 | 2.0629 | 6.132 | 17.625
-0.07 | 2.684 | 7.8 | 21.294
-0.06 | 3.4764 | 9.812 | 25.599
-0.05 | 4.4718 | 12.283 | 30.463
-0.04 | 5.6874 | 15.117 | 35.747
-0.03 | 7.118 | 18.49 | 41.587
-0.02 | 8.889 | 22.427 | 47.943
-0.01 | 10.991 | 26.84 | 54.881
0 | 13.439 | 31.797 | 62.36
0.01 | 16.252 | 37.317 | 70.27
0.02 | 19.362 | 43.222 | 78.52
0.03 | 22.902 | 49.848 | 87.35
0.04 | 26.719 | 56.958 | 96.47
0.05 | 30.893 | 64.32 | 106.01
0.06 | 35.299 | 72.32 | 115.93
0.07 | 40.064 | 80.6 | 126.17
0.08 | 44.944 | 89.46 | 136.55
0.09 | 49.957 | 98.54 | 147.41
0.1 | 55.127 | 107.9 | 158.41
0.11 | 60.19 | 117.57 | 169.58
0.12 | 65.46 | 127.79 | 181.26
0.13 | 70.73 | 137.99 | 192.71
0.14 | 75.86 | 148.45 | 204.52
0.15 | 80.93 | 159.16 | 216.33
0.16 | 85.91 | 169.98 | 228.47
0.17 | 90.64 | 181.04 | 240.62
0.18 | 95.23 | 192.24 | 252.67
0.19 | 99.66 | 203.47 | 265.05
0.2 | 103.9 | 214.94 | 277.34
0.21 | 108.01 | 226.39 | 289.74
0.22 | 111.94 | 237.95 | 302.03
0.23 | 115.55 | 249.53 | 314.45
0.24 | 118.95 | 261.15 | 326.79
0.25 | 122.25 | 272.71 | 339.27
0.26 | 125.35 | 284.37 | 351.67
0.27 | 128.38 | 295.99 | 363.64
0.28 | 131.08 | 307.51 | 376.03
0.29 | 133.57 | 319.05 | 388.13
0.3 | 135.99 | 330.58 | 400.29
0.31 | 138.19 | 341.97 | 412.37
0.32 | 140.52 | 353.3 | 424.11
0.33 | 142.45 | 364.54 | 435.97
0.34 | 144.34 | 375.68 | 447.58
0.35 | 146 | 386.51 | 459.08
0.36 | 147.73 | 397.41 | 470.37
0.37 | 149.34 | 408.14 | 481.78
0.38 | 150.81 | 418.56 | 492.85
0.39 | 152.16 | 428.87 | 503.73
0.4 | 153.36 | 438.98 | 514.41
0.41 | 154.85 | 448.87 | 524.77
0.42 | 155.89 | 458.64 | 535.3
0.43 | 157.01 | 468.07 | 545.46
0.44 | 157.95 | 477.16 | 555.29
0.45 | 158.74 | 486.18 | 565.15
0.46 | 159.99 | 494.96 | 574.3
0.47 | 160.72 | 503.32 | 584
0.48 | 161.58 | 511.47 | 592.8
0.49 | 162.35 | 519.23 | 601.4
0.5 | 163.03 | 526.82 | 610

## Tranconductance (mS-mm)
VGS (V) | VDS = 0.100 V | VDS = 0.500 V | VDS = 0.900 V
-0.75 | -0.001629 | -0.00624 | -0.0147
-0.74 | -0.001869 | -0.00657 | -0.0167
-0.73 | -0.0017285 | -0.00619 | -0.01935
-0.72 | -0.0014225 | -0.00536 | -0.01695
-0.71 | -0.0016495 | -0.00477 | -0.0166
-0.7 | -0.001678 | -0.00489 | -0.018535
-0.69 | -0.0013335 | -0.00587 | -0.015535
-0.68 | -0.001231 | -0.005295 | -0.016715
-0.67 | -0.001199 | -0.004355 | -0.016675
-0.66 | -0.001145 | -0.004945 | -0.01256
-0.65 | -0.001219 | -0.00468 | -0.013605
-0.64 | -0.0010815 | -0.00449 | -0.016305
-0.63 | -0.0009785 | -0.004775 | -0.014575
-0.62 | -0.001038 | -0.004225 | -0.012665
-0.61 | -0.0009805 | -0.003635 | -0.012995
-0.6 | -0.0009435 | -0.00328 | -0.011095
-0.59 | -0.0008765 | -0.00363 | -0.01111
-0.58 | -0.0007845 | -0.00362 | -0.010615
-0.57 | -0.000852 | -0.00323 | -0.009885
-0.56 | -0.000713 | -0.003185 | -0.00997
-0.55 | -0.0006795 | -0.0031 | -0.009995
-0.54 | -0.000733 | -0.00299 | -0.010305
-0.53 | -0.000706 | -0.002835 | -0.00937
-0.52 | -0.0006275 | -0.002365 | -0.009475
-0.51 | -0.0004475 | -0.002225 | -0.008875
-0.5 | -0.0003335 | -0.00209 | -0.00801
-0.49 | -0.0003535 | -0.001785 | -0.006335
-0.48 | -0.00034 | -0.001735 | -0.00518
-0.47 | -0.000237 | -0.000845 | -0.0042
-0.46 | -5.9e-05 | -0.0004 | -0.002975
-0.45 | 0.000202 | 5e-06 | -0.000515
-0.44 | 0.0004285 | 0.00116 | 0.003325
-0.43 | 0.000791 | 0.00237 | 0.008015
-0.42 | 0.0012895 | 0.00411 | 0.013865
-0.41 | 0.0018815 | 0.006315 | 0.02176
-0.4 | 0.002788 | 0.00955 | 0.033825
-0.39 | 0.003967 | 0.013945 | 0.049685
-0.38 | 0.005576 | 0.020065 | 0.07269
-0.37 | 0.0078675 | 0.0285 | 0.10701
-0.36 | 0.010939 | 0.039915 | 0.1501
-0.35 | 0.0172 | 0.0559 | 0.211
-0.34 | 0.023722 | 0.077795 | 0.2956
-0.33 | 0.030695 | 0.107275 | 0.41395
-0.32 | 0.04237 | 0.15815 | 0.57645
-0.31 | 0.058055 | 0.21864 | 0.80395
-0.3 | 0.080295 | 0.29115 | 1.1195
-0.29 | 0.10983 | 0.39825 | 1.5418
-0.28 | 0.16624 | 0.5522 | 2.1419
-0.27 | 0.225815 | 0.76175 | 2.896
-0.26 | 0.29385 | 1.04655 | 3.9615
-0.25 | 0.4001 | 1.46895 | 5.4415
-0.24 | 0.5496 | 1.99565 | 7.378
-0.23 | 0.74835 | 2.657 | 9.879
-0.22 | 1.00985 | 3.589 | 13.4385
-0.21 | 1.46045 | 4.818 | 18.0405
-0.2 | 1.9577 | 6.5255 | 24.14
-0.19 | 2.5905 | 8.854 | 32.14
-0.18 | 3.5085 | 11.76 | 42.375
-0.17 | 4.669 | 15.544 | 54.5
-0.16 | 6.274 | 20.5795 | 70.47
-0.15 | 8.366 | 27.325 | 91.37
-0.14 | 11.1595 | 35.555 | 115.82
-0.13 | 14.814 | 46.16 | 144.105
-0.12 | 19.678 | 60.04 | 177.34
-0.11 | 25.885 | 76.63 | 216.1
-0.1 | 33.745 | 96.875 | 257.35
-0.09 | 43.75 | 121.52 | 303.5
-0.08 | 55.685 | 150.85 | 347.9
-0.07 | 70.675 | 184 | 398.7
-0.06 | 89.39 | 224.15 | 458.45
-0.05 | 110.55 | 265.25 | 507.4
-0.04 | 132.31 | 310.35 | 556.2
-0.03 | 160.08 | 365.5 | 609.8
-0.02 | 193.65 | 417.5 | 664.7
-0.01 | 227.5 | 468.5 | 720.85
0 | 263.05 | 523.85 | 769.45
0.01 | 296.15 | 571.25 | 808
0.02 | 332.5 | 626.55 | 854
0.03 | 367.85 | 686.8 | 897.5
0.04 | 399.55 | 723.6 | 933
0.05 | 429 | 768.1 | 973
0.06 | 458.55 | 814 | 1008
0.07 | 482.25 | 857 | 1031
0.08 | 494.65 | 897 | 1062
0.09 | 509.15 | 922 | 1093
0.1 | 511.65 | 951.5 | 1108.5
0.11 | 516.65 | 994.5 | 1142.5
0.12 | 527 | 1021 | 1156.5
0.13 | 520 | 1033 | 1163
0.14 | 510 | 1058.5 | 1181
0.15 | 502.5 | 1076.5 | 1197.5
0.16 | 485.5 | 1094 | 1214.5
0.17 | 466 | 1113 | 1210
0.18 | 451 | 1121.5 | 1221.5
0.19 | 433.5 | 1135 | 1233.5
0.2 | 417.5 | 1146 | 1234.5
0.21 | 402 | 1150.5 | 1234.5
0.22 | 377 | 1157 | 1235.5
0.23 | 350.5 | 1160 | 1238
0.24 | 335 | 1159 | 1241
0.25 | 320 | 1161 | 1244
0.26 | 306.5 | 1164 | 1218.5
0.27 | 286.5 | 1157 | 1218
0.28 | 259.5 | 1153 | 1224.5
0.29 | 245.5 | 1153.5 | 1213
0.3 | 231 | 1146 | 1212
0.31 | 226.5 | 1136 | 1191
0.32 | 213 | 1128.5 | 1180
0.33 | 191 | 1119 | 1173.5
0.34 | 177.5 | 1098.5 | 1155.5
0.35 | 169.5 | 1086.5 | 1139.5
0.36 | 167 | 1081.5 | 1135
0.37 | 154 | 1057.5 | 1124
0.38 | 141 | 1036.5 | 1097.5
0.39 | 127.5 | 1021 | 1078
0.4 | 134.5 | 1000 | 1052
0.41 | 126.5 | 983 | 1044.5
0.42 | 108 | 960 | 1034.5
0.43 | 103 | 926 | 999.5
0.44 | 86.5 | 905.5 | 984.5
0.45 | 102 | 890 | 950.5
0.46 | 99 | 857 | 942.5
0.47 | 79.5 | 825.5 | 925
0.48 | 81.5 | 795.5 | 870
0.49 | 72.5 | 767.5 | 860
0.5 | 68 | 759 | 860