## IDS-VDS Characteristic (mA-mm)
VGS (V) | VDS = 0.100 V | VDS = 0.500 V | VDS = 0.900 V
-0.75 | 0.00033832 | 0.0014062 | 0.0047051
-0.74 | 0.00032082 | 0.0013579 | 0.0045878
-0.73 | 0.00030593 | 0.0013106 | 0.0044166
-0.72 | 0.00029212 | 0.0012605 | 0.0043327
-0.71 | 0.00027668 | 0.0012149 | 0.0041884
-0.7 | 0.00026599 | 0.0011618 | 0.0040591
-0.69 | 0.00025438 | 0.0011261 | 0.0039062
-0.68 | 0.00024289 | 0.0010836 | 0.0038089
-0.67 | 0.00023085 | 0.0010498 | 0.0036573
-0.66 | 0.00022074 | 0.0010114 | 0.0035599
-0.65 | 0.00021077 | 0.000975 | 0.0034249
-0.64 | 0.00020156 | 0.000932 | 0.0033371
-0.63 | 0.0001927 | 0.000897 | 0.0032186
-0.62 | 0.00018374 | 0.0008752 | 0.0031062
-0.61 | 0.00017489 | 0.0008353 | 0.0030146
-0.6 | 0.00016675 | 0.0008106 | 0.002905
-0.59 | 0.00015889 | 0.0007754 | 0.0028292
-0.58 | 0.00015018 | 0.0007466 | 0.0027347
-0.57 | 0.0001444 | 0.0007223 | 0.0026359
-0.56 | 0.00013766 | 0.0006903 | 0.0025366
-0.55 | 0.00013097 | 0.0006637 | 0.0024764
-0.54 | 0.00012613 | 0.0006378 | 0.0023839
-0.53 | 0.00011958 | 0.0006147 | 0.0023047
-0.52 | 0.00011425 | 0.0005915 | 0.002242
-0.51 | 0.00010958 | 0.000573 | 0.0021722
-0.5 | 0.00010455 | 0.0005557 | 0.0021196
-0.49 | 0.00010213 | 0.000539 | 0.0020616
-0.48 | 9.917e-05 | 0.0005211 | 0.0020263
-0.47 | 9.582e-05 | 0.0005149 | 0.0019857
-0.46 | 9.562e-05 | 0.0005069 | 0.001967
-0.45 | 9.539e-05 | 0.0005028 | 0.0019606
-0.44 | 9.831e-05 | 0.0005067 | 0.0019622
-0.43 | 0.00010367 | 0.0005249 | 0.002012
-0.42 | 0.00011325 | 0.0005512 | 0.0020947
-0.41 | 0.00012756 | 0.0005972 | 0.0022481
-0.4 | 0.00014854 | 0.0006653 | 0.0024754
-0.39 | 0.00017926 | 0.0007661 | 0.0028128
-0.38 | 0.00022296 | 0.0009108 | 0.0033181
-0.37 | 0.00028284 | 0.001116 | 0.0040333
-0.36 | 0.00036876 | 0.0014061 | 0.0050595
-0.35 | 0.00048684 | 0.0018128 | 0.006592
-0.34 | 0.0006953 | 0.0023832 | 0.008646
-0.33 | 0.0009318 | 0.0031717 | 0.011575
-0.32 | 0.0012649 | 0.0042635 | 0.01561
-0.31 | 0.0017186 | 0.005861 | 0.021325
-0.3 | 0.0023464 | 0.007987 | 0.02929
-0.29 | 0.0032015 | 0.010917 | 0.040242
-0.28 | 0.0043777 | 0.01494 | 0.055451
-0.27 | 0.006248 | 0.020532 | 0.07637
-0.26 | 0.008531 | 0.02812 | 0.10571
-0.25 | 0.011624 | 0.038526 | 0.14384
-0.24 | 0.015836 | 0.052712 | 0.19701
-0.23 | 0.021605 | 0.07329 | 0.2699
-0.22 | 0.029468 | 0.09955 | 0.36713
-0.21 | 0.04011 | 0.13487 | 0.49895
-0.2 | 0.054445 | 0.18308 | 0.6778
-0.19 | 0.07569 | 0.24655 | 0.908
-0.18 | 0.102 | 0.33426 | 1.2299
-0.17 | 0.13841 | 0.45046 | 1.639
-0.16 | 0.18652 | 0.6049 | 2.1813
-0.15 | 0.25004 | 0.8087 | 2.8812
-0.14 | 0.3372 | 1.0798 | 3.7578
-0.13 | 0.45057 | 1.423 | 4.9177
-0.12 | 0.6023 | 1.8813 | 6.333
-0.11 | 0.8007 | 2.4762 | 8.098
-0.1 | 1.066 | 3.2324 | 10.197
-0.09 | 1.4064 | 4.1986 | 12.778
-0.08 | 1.8485 | 5.3776 | 15.75
-0.07 | 2.4083 | 6.86 | 19.197
-0.06 | 3.129 | 8.686 | 23.109
-0.05 | 4.0298 | 10.901 | 27.626
-0.04 | 5.1353 | 13.53 | 32.667
-0.03 | 6.445 | 16.596 | 38.145
-0.02 | 8.052 | 20.145 | 44.211
-0.01 | 10.004 | 24.275 | 50.683
0 | 12.296 | 28.894 | 57.85
0.01 | 14.917 | 34.023 | 65.44
0.02 | 17.839 | 39.659 | 73.31
0.03 | 21.213 | 45.928 | 81.93
0.04 | 24.868 | 52.61 | 90.68
0.05 | 28.84 | 59.69 | 99.89
0.06 | 33.143 | 67.27 | 109.49
0.07 | 37.664 | 75.42 | 119.51
0.08 | 42.404 | 83.67 | 129.66
0.09 | 47.288 | 92.48 | 140.12
0.1 | 52.279 | 101.55 | 150.94
0.11 | 57.32 | 110.91 | 161.94
0.12 | 62.43 | 120.72 | 173.28
0.13 | 67.54 | 130.54 | 184.75
0.14 | 72.61 | 140.72 | 196.07
0.15 | 77.56 | 151.12 | 207.89
0.16 | 82.46 | 161.71 | 219.72
0.17 | 87.07 | 172.43 | 231.67
0.18 | 91.6 | 183.26 | 243.58
0.19 | 95.99 | 194.2 | 255.55
0.2 | 100.16 | 205.33 | 267.73
0.21 | 104.18 | 216.71 | 280.03
0.22 | 107.96 | 227.74 | 292.12
0.23 | 111.44 | 239.23 | 304.25
0.24 | 114.88 | 250.55 | 316.47
0.25 | 118.04 | 262.01 | 328.71
0.26 | 121.08 | 273.43 | 340.85
0.27 | 123.94 | 284.69 | 352.98
0.28 | 126.58 | 296.09 | 364.76
0.29 | 129.09 | 307.38 | 376.87
0.3 | 131.36 | 318.72 | 388.75
0.31 | 133.56 | 329.86 | 400.53
0.32 | 135.62 | 340.94 | 412.3
0.33 | 137.72 | 351.98 | 423.84
0.34 | 139.43 | 362.84 | 435.35
0.35 | 141.04 | 373.58 | 446.74
0.36 | 142.68 | 384.08 | 457.91
0.37 | 144.15 | 394.7 | 468.98
0.38 | 145.78 | 404.96 | 479.92
0.39 | 146.91 | 415.1 | 490.65
0.4 | 148.1 | 424.97 | 501.14
0.41 | 149.27 | 434.63 | 511.6
0.42 | 150.33 | 444.22 | 521.7
0.43 | 151.49 | 453.45 | 531.73
0.44 | 152.27 | 462.46 | 541.57
0.45 | 153.18 | 471.17 | 551.13
0.46 | 154.16 | 479.72 | 560.58
0.47 | 155.12 | 487.9 | 569.61
0.48 | 155.76 | 495.84 | 578.2
0.49 | 156.47 | 503.48 | 587
0.5 | 157.19 | 510.8 | 595.1

## Tranconductance (mS-mm)
VGS (V) | VDS = 0.100 V | VDS = 0.500 V | VDS = 0.900 V
-0.75 | -0.00175 | -0.00483 | -0.01173
-0.74 | -0.0016195 | -0.00478 | -0.014425
-0.73 | -0.001435 | -0.00487 | -0.012755
-0.72 | -0.0014625 | -0.004785 | -0.01141
-0.71 | -0.0013065 | -0.004935 | -0.01368
-0.7 | -0.001115 | -0.00444 | -0.01411
-0.69 | -0.001155 | -0.00391 | -0.01251
-0.68 | -0.0011765 | -0.003815 | -0.012445
-0.67 | -0.0011075 | -0.00361 | -0.01245
-0.66 | -0.001004 | -0.00374 | -0.01162
-0.65 | -0.000959 | -0.00397 | -0.01114
-0.64 | -0.0009035 | -0.0039 | -0.010315
-0.63 | -0.000891 | -0.00284 | -0.011545
-0.62 | -0.0008905 | -0.003085 | -0.0102
-0.61 | -0.0008495 | -0.00323 | -0.01006
-0.6 | -0.0008 | -0.002995 | -0.00927
-0.59 | -0.0008285 | -0.0032 | -0.008515
-0.58 | -0.0007245 | -0.002655 | -0.009665
-0.57 | -0.000626 | -0.002815 | -0.009905
-0.56 | -0.0006715 | -0.00293 | -0.007975
-0.55 | -0.0005765 | -0.002625 | -0.007635
-0.54 | -0.0005695 | -0.00245 | -0.008585
-0.53 | -0.000594 | -0.002315 | -0.007095
-0.52 | -0.0005 | -0.002085 | -0.006625
-0.51 | -0.000485 | -0.00179 | -0.00612
-0.5 | -0.0003725 | -0.0017 | -0.00553
-0.49 | -0.000269 | -0.00173 | -0.004665
-0.48 | -0.0003155 | -0.001205 | -0.003795
-0.47 | -0.0001775 | -0.00071 | -0.002965
-0.46 | -2.15e-05 | -0.000605 | -0.001255
-0.45 | 0.0001345 | -1e-05 | -0.00024
-0.44 | 0.000414 | 0.001105 | 0.00257
-0.43 | 0.000747 | 0.002225 | 0.006625
-0.42 | 0.0011945 | 0.003615 | 0.011805
-0.41 | 0.0017645 | 0.005705 | 0.019035
-0.4 | 0.002585 | 0.008445 | 0.028235
-0.39 | 0.003721 | 0.012275 | 0.042135
-0.38 | 0.005179 | 0.017495 | 0.061025
-0.37 | 0.00729 | 0.024765 | 0.08707
-0.36 | 0.0102 | 0.03484 | 0.127935
-0.35 | 0.016327 | 0.048855 | 0.179325
-0.34 | 0.022248 | 0.067945 | 0.24915
-0.33 | 0.02848 | 0.094015 | 0.3482
-0.32 | 0.03934 | 0.134465 | 0.4875
-0.31 | 0.054075 | 0.186175 | 0.684
-0.3 | 0.074145 | 0.2528 | 0.94585
-0.29 | 0.101565 | 0.34765 | 1.30805
-0.28 | 0.152325 | 0.48075 | 1.8064
-0.27 | 0.207665 | 0.659 | 2.51295
-0.26 | 0.2688 | 0.8997 | 3.3735
-0.25 | 0.36525 | 1.2296 | 4.565
-0.24 | 0.49905 | 1.7382 | 6.303
-0.23 | 0.6816 | 2.3419 | 8.506
-0.22 | 0.92525 | 3.079 | 11.4525
-0.21 | 1.24885 | 4.1765 | 15.5335
-0.2 | 1.779 | 5.584 | 20.4525
-0.19 | 2.37775 | 7.559 | 27.605
-0.18 | 3.136 | 10.1955 | 36.55
-0.17 | 4.226 | 13.532 | 47.57
-0.16 | 5.5815 | 17.912 | 62.11
-0.15 | 7.534 | 23.745 | 78.825
-0.14 | 10.0265 | 30.715 | 101.825
-0.13 | 13.255 | 40.075 | 128.76
-0.12 | 17.5065 | 52.66 | 159.015
-0.11 | 23.185 | 67.555 | 193.2
-0.1 | 30.285 | 86.12 | 234
-0.09 | 39.125 | 107.26 | 277.65
-0.08 | 50.095 | 133.07 | 320.95
-0.07 | 64.025 | 165.42 | 367.95
-0.06 | 81.075 | 202.05 | 421.45
-0.05 | 100.315 | 242.2 | 477.9
-0.04 | 120.76 | 284.75 | 525.95
-0.03 | 145.835 | 330.75 | 577.2
-0.02 | 177.95 | 383.95 | 626.9
-0.01 | 212.2 | 437.45 | 681.95
0 | 245.65 | 487.4 | 737.85
0.01 | 277.15 | 538.25 | 773
0.02 | 314.8 | 595.25 | 824.5
0.03 | 351.45 | 647.55 | 868.5
0.04 | 381.35 | 688.1 | 898
0.05 | 413.75 | 733 | 940.5
0.06 | 441.2 | 786.5 | 981
0.07 | 463.05 | 820 | 1008.5
0.08 | 481.2 | 853 | 1030.5
0.09 | 493.75 | 894 | 1064
0.1 | 501.6 | 921.5 | 1091
0.11 | 507.55 | 958.5 | 1117
0.12 | 511 | 981.5 | 1140.5
0.13 | 509 | 1000 | 1139.5
0.14 | 501 | 1029 | 1157
0.15 | 492.5 | 1049.5 | 1182.5
0.16 | 475.5 | 1065.5 | 1189
0.17 | 457 | 1077.5 | 1193
0.18 | 446 | 1088.5 | 1194
0.19 | 428 | 1103.5 | 1207.5
0.2 | 409.5 | 1125.5 | 1224
0.21 | 390 | 1120.5 | 1219.5
0.22 | 363 | 1126 | 1211
0.23 | 346 | 1140.5 | 1217.5
0.24 | 330 | 1139 | 1223
0.25 | 310 | 1144 | 1219
0.26 | 295 | 1134 | 1213.5
0.27 | 275 | 1133 | 1195.5
0.28 | 257.5 | 1134.5 | 1194.5
0.29 | 239 | 1131.5 | 1199.5
0.3 | 223.5 | 1124 | 1183
0.31 | 213 | 1111 | 1177.5
0.32 | 208 | 1106 | 1165.5
0.33 | 190.5 | 1095 | 1152.5
0.34 | 166 | 1080 | 1145
0.35 | 162.5 | 1062 | 1128
0.36 | 155.5 | 1056 | 1112
0.37 | 155 | 1044 | 1100.5
0.38 | 138 | 1020 | 1083.5
0.39 | 116 | 1000.5 | 1061
0.4 | 118 | 976.5 | 1047.5
0.41 | 111.5 | 962.5 | 1028
0.42 | 111 | 941 | 1006.5
0.43 | 97 | 912 | 993.5
0.44 | 84.5 | 886 | 970
0.45 | 94.5 | 863 | 950.5
0.46 | 97 | 836.5 | 924
0.47 | 80 | 806 | 881
0.48 | 67.5 | 779 | 869.5
0.49 | 71.5 | 748 | 845
0.5 | 72 | 732 | 810