## IDS-VDS Characteristic (mA-mm)
VGS (V) | VDS = 0.100 V | VDS = 0.500 V | VDS = 0.900 V
-0.75 | 0.00034013 | 0.0014112 | 0.004694
-0.74 | 0.0003234 | 0.0013579 | 0.0045451
-0.73 | 0.00030846 | 0.0013081 | 0.0044127
-0.72 | 0.00029444 | 0.0012617 | 0.0042891
-0.71 | 0.00028093 | 0.0012131 | 0.0041664
-0.7 | 0.00026834 | 0.0011657 | 0.0040266
-0.69 | 0.00025494 | 0.0011203 | 0.0038743
-0.68 | 0.00024432 | 0.0010841 | 0.0037759
-0.67 | 0.00023238 | 0.0010466 | 0.0036353
-0.66 | 0.00022248 | 0.0010079 | 0.0035325
-0.65 | 0.00021196 | 0.0009662 | 0.0034079
-0.64 | 0.00020329 | 0.0009253 | 0.0033226
-0.63 | 0.00019382 | 0.0008929 | 0.0032009
-0.62 | 0.00018397 | 0.0008625 | 0.0031009
-0.61 | 0.00017614 | 0.0008342 | 0.0030004
-0.6 | 0.00016799 | 0.000798 | 0.0029069
-0.59 | 0.00015971 | 0.0007681 | 0.0027893
-0.58 | 0.00015351 | 0.0007387 | 0.0026989
-0.57 | 0.00014714 | 0.0007052 | 0.0026222
-0.56 | 0.00013933 | 0.000682 | 0.0025393
-0.55 | 0.0001328 | 0.0006595 | 0.0024585
-0.54 | 0.00012632 | 0.0006319 | 0.002375
-0.53 | 0.00012045 | 0.0006106 | 0.0023047
-0.52 | 0.00011496 | 0.0005877 | 0.0022232
-0.51 | 0.00010996 | 0.0005687 | 0.0021604
-0.5 | 0.00010531 | 0.0005502 | 0.0020991
-0.49 | 0.00010163 | 0.0005348 | 0.0020598
-0.48 | 9.862e-05 | 0.0005186 | 0.0020102
-0.47 | 9.693e-05 | 0.0005111 | 0.0019826
-0.46 | 9.56e-05 | 0.0005044 | 0.0019547
-0.45 | 9.62e-05 | 0.0005007 | 0.001953
-0.44 | 9.884e-05 | 0.0005058 | 0.0019733
-0.43 | 0.00010437 | 0.000523 | 0.0020021
-0.42 | 0.00011343 | 0.0005544 | 0.0020953
-0.41 | 0.00012727 | 0.0005956 | 0.0022459
-0.4 | 0.00014823 | 0.0006665 | 0.0024788
-0.39 | 0.00017839 | 0.0007661 | 0.0028342
-0.38 | 0.00022036 | 0.0009122 | 0.0033315
-0.37 | 0.0002819 | 0.0011223 | 0.004059
-0.36 | 0.00036543 | 0.0014176 | 0.0050868
-0.35 | 0.00048449 | 0.0018203 | 0.006635
-0.34 | 0.0006892 | 0.0023959 | 0.008733
-0.33 | 0.0009262 | 0.0031928 | 0.01161
-0.32 | 0.0012525 | 0.0042973 | 0.015746
-0.31 | 0.0017036 | 0.005899 | 0.021463
-0.3 | 0.002324 | 0.00802 | 0.029454
-0.29 | 0.0031861 | 0.010988 | 0.04037
-0.28 | 0.0043572 | 0.015041 | 0.05575
-0.27 | 0.006198 | 0.020649 | 0.07722
-0.26 | 0.008436 | 0.028264 | 0.1053
-0.25 | 0.011526 | 0.038777 | 0.14506
-0.24 | 0.015729 | 0.053086 | 0.19893
-0.23 | 0.021499 | 0.07334 | 0.27241
-0.22 | 0.029216 | 0.09993 | 0.37143
-0.21 | 0.039859 | 0.13551 | 0.50162
-0.2 | 0.05412 | 0.18367 | 0.6822
-0.19 | 0.07525 | 0.24864 | 0.923
-0.18 | 0.10224 | 0.33765 | 1.2415
-0.17 | 0.13785 | 0.45442 | 1.6521
-0.16 | 0.18601 | 0.6113 | 2.2075
-0.15 | 0.25034 | 0.8172 | 2.8939
-0.14 | 0.33588 | 1.0855 | 3.8173
-0.13 | 0.45119 | 1.4406 | 4.9548
-0.12 | 0.6015 | 1.9044 | 6.429
-0.11 | 0.8034 | 2.499 | 8.163
-0.1 | 1.0653 | 3.2648 | 10.292
-0.09 | 1.4112 | 4.2307 | 12.903
-0.08 | 1.8573 | 5.4371 | 15.847
-0.07 | 2.4119 | 6.938 | 19.368
-0.06 | 3.1328 | 8.781 | 23.29
-0.05 | 4.0437 | 10.991 | 27.838
-0.04 | 5.1458 | 13.669 | 32.887
-0.03 | 6.454 | 16.756 | 38.409
-0.02 | 8.108 | 20.33 | 44.394
-0.01 | 10.051 | 24.489 | 51.065
0 | 12.346 | 29.174 | 58.3
0.01 | 14.996 | 34.333 | 65.92
0.02 | 17.92 | 40.036 | 73.86
0.03 | 21.341 | 46.332 | 82.46
0.04 | 24.985 | 52.949 | 91.22
0.05 | 28.977 | 60.09 | 100.42
0.06 | 33.258 | 67.7 | 110.09
0.07 | 37.854 | 75.86 | 120.15
0.08 | 42.601 | 84.25 | 130.37
0.09 | 47.526 | 93.12 | 140.84
0.1 | 52.574 | 102.22 | 151.64
0.11 | 57.59 | 111.46 | 162.69
0.12 | 62.81 | 121.3 | 173.98
0.13 | 67.95 | 131.36 | 185.57
0.14 | 72.94 | 141.46 | 196.91
0.15 | 77.9 | 151.92 | 208.7
0.16 | 82.75 | 162.46 | 220.61
0.17 | 87.5 | 173.23 | 232.42
0.18 | 92.04 | 184.23 | 244.43
0.19 | 96.43 | 195.17 | 256.49
0.2 | 100.5 | 206.23 | 268.62
0.21 | 104.5 | 217.55 | 280.99
0.22 | 108.29 | 228.89 | 293.11
0.23 | 111.88 | 240.22 | 305.17
0.24 | 115.27 | 251.6 | 317.47
0.25 | 118.49 | 263.01 | 329.78
0.26 | 121.37 | 274.47 | 341.8
0.27 | 124.3 | 285.88 | 354.09
0.28 | 126.85 | 297.22 | 365.89
0.29 | 129.41 | 308.55 | 377.92
0.3 | 131.82 | 319.82 | 390
0.31 | 134.06 | 331.05 | 401.75
0.32 | 136.01 | 342.14 | 413.49
0.33 | 137.91 | 353.18 | 425.07
0.34 | 139.72 | 364.08 | 436.57
0.35 | 141.48 | 374.84 | 447.95
0.36 | 143.2 | 385.39 | 459.16
0.37 | 144.51 | 396 | 470.21
0.38 | 145.85 | 406.3 | 481.08
0.39 | 147.27 | 416.33 | 491.94
0.4 | 148.42 | 426.29 | 502.43
0.41 | 149.66 | 435.93 | 512.89
0.42 | 150.53 | 445.53 | 523.01
0.43 | 151.62 | 454.84 | 533.07
0.44 | 152.72 | 463.73 | 542.9
0.45 | 153.66 | 472.53 | 552.38
0.46 | 154.45 | 481.12 | 561.87
0.47 | 155.23 | 489.27 | 570.7
0.48 | 156.01 | 497.23 | 579.6
0.49 | 156.88 | 504.87 | 588.4
0.5 | 157.65 | 512.2 | 596.8

## Tranconductance (mS-mm)
VGS (V) | VDS = 0.100 V | VDS = 0.500 V | VDS = 0.900 V
-0.75 | -0.001673 | -0.00533 | -0.01489
-0.74 | -0.0015835 | -0.005155 | -0.014065
-0.73 | -0.001448 | -0.00481 | -0.0128
-0.72 | -0.0013765 | -0.00475 | -0.012315
-0.71 | -0.001305 | -0.0048 | -0.013125
-0.7 | -0.0012995 | -0.00464 | -0.014605
-0.69 | -0.001201 | -0.00408 | -0.012535
-0.68 | -0.001128 | -0.003685 | -0.01195
-0.67 | -0.001092 | -0.00381 | -0.01217
-0.66 | -0.001021 | -0.00402 | -0.01137
-0.65 | -0.0009595 | -0.00413 | -0.010495
-0.64 | -0.000907 | -0.003665 | -0.01035
-0.63 | -0.000966 | -0.00314 | -0.011085
-0.62 | -0.000884 | -0.002935 | -0.010025
-0.61 | -0.000799 | -0.003225 | -0.0097
-0.6 | -0.0008215 | -0.003305 | -0.010555
-0.59 | -0.000724 | -0.002965 | -0.0104
-0.58 | -0.0006285 | -0.003145 | -0.008355
-0.57 | -0.000709 | -0.002835 | -0.00798
-0.56 | -0.000717 | -0.002285 | -0.008185
-0.55 | -0.0006505 | -0.002505 | -0.008215
-0.54 | -0.0006175 | -0.002445 | -0.00769
-0.53 | -0.000568 | -0.00221 | -0.00759
-0.52 | -0.0005245 | -0.002095 | -0.007215
-0.51 | -0.0004825 | -0.001875 | -0.006205
-0.5 | -0.0004165 | -0.001695 | -0.00503
-0.49 | -0.0003345 | -0.00158 | -0.004445
-0.48 | -0.000235 | -0.001185 | -0.00386
-0.47 | -0.000151 | -0.00071 | -0.002775
-0.46 | -3.65e-05 | -0.00052 | -0.00148
-0.45 | 0.000162 | 7e-05 | 0.00093
-0.44 | 0.0004085 | 0.001115 | 0.002455
-0.43 | 0.0007295 | 0.00243 | 0.0061
-0.42 | 0.001145 | 0.00363 | 0.01219
-0.41 | 0.00174 | 0.005605 | 0.019175
-0.4 | 0.002556 | 0.008525 | 0.029415
-0.39 | 0.0036065 | 0.012285 | 0.042635
-0.38 | 0.0051755 | 0.01781 | 0.06124
-0.37 | 0.0072535 | 0.02527 | 0.087765
-0.36 | 0.0101295 | 0.0349 | 0.1288
-0.35 | 0.0161885 | 0.048915 | 0.18231
-0.34 | 0.0220855 | 0.068625 | 0.24875
-0.33 | 0.028165 | 0.09507 | 0.35065
-0.32 | 0.03887 | 0.13531 | 0.49265
-0.31 | 0.053575 | 0.186135 | 0.6854
-0.3 | 0.074125 | 0.25445 | 0.94535
-0.29 | 0.10166 | 0.35105 | 1.3148
-0.28 | 0.150595 | 0.48305 | 1.8425
-0.27 | 0.20394 | 0.66115 | 2.4775
-0.26 | 0.2664 | 0.9064 | 3.392
-0.25 | 0.36465 | 1.2411 | 4.6815
-0.24 | 0.49865 | 1.72815 | 6.3675
-0.23 | 0.67435 | 2.3422 | 8.625
-0.22 | 0.918 | 3.1085 | 11.4605
-0.21 | 1.2452 | 4.187 | 15.5385
-0.2 | 1.76955 | 5.6565 | 21.069
-0.19 | 2.406 | 7.699 | 27.965
-0.18 | 3.13 | 10.289 | 36.455
-0.17 | 4.1885 | 13.6825 | 48.3
-0.16 | 5.6245 | 18.139 | 62.09
-0.15 | 7.4935 | 23.71 | 80.49
-0.14 | 10.0425 | 31.17 | 103.045
-0.13 | 13.281 | 40.945 | 130.585
-0.12 | 17.6105 | 52.92 | 160.41
-0.11 | 23.19 | 68.02 | 193.15
-0.1 | 30.39 | 86.585 | 237
-0.09 | 39.6 | 108.615 | 277.75
-0.08 | 50.035 | 135.365 | 323.25
-0.07 | 63.775 | 167.195 | 372.15
-0.06 | 81.59 | 202.65 | 423.5
-0.05 | 100.65 | 244.4 | 479.85
-0.04 | 120.515 | 288.25 | 528.55
-0.03 | 148.11 | 333.05 | 575.35
-0.02 | 179.85 | 386.65 | 632.8
-0.01 | 211.9 | 442.2 | 695.3
0 | 247.25 | 492.2 | 742.75
0.01 | 278.7 | 543.1 | 778
0.02 | 317.25 | 599.95 | 827
0.03 | 353.25 | 645.65 | 868
0.04 | 381.8 | 687.9 | 898
0.05 | 413.65 | 737.55 | 943.5
0.06 | 443.85 | 788.5 | 986.5
0.07 | 467.15 | 827.5 | 1014
0.08 | 483.6 | 863 | 1034.5
0.09 | 498.65 | 898.5 | 1063.5
0.1 | 503.2 | 917 | 1092.5
0.11 | 511.8 | 954 | 1117
0.12 | 518 | 995 | 1144
0.13 | 506.5 | 1008 | 1146.5
0.14 | 497.5 | 1028 | 1156.5
0.15 | 490.5 | 1050 | 1185
0.16 | 480 | 1065.5 | 1186
0.17 | 464.5 | 1088.5 | 1191
0.18 | 446.5 | 1097 | 1203.5
0.19 | 423 | 1100 | 1209.5
0.2 | 403.5 | 1119 | 1225
0.21 | 389.5 | 1133 | 1224.5
0.22 | 369 | 1133.5 | 1209
0.23 | 349 | 1135.5 | 1218
0.24 | 330.5 | 1139.5 | 1230.5
0.25 | 305 | 1143.5 | 1216.5
0.26 | 290.5 | 1143.5 | 1215.5
0.27 | 274 | 1137.5 | 1204.5
0.28 | 255.5 | 1133.5 | 1191.5
0.29 | 248.5 | 1130 | 1205.5
0.3 | 232.5 | 1125 | 1191.5
0.31 | 209.5 | 1116 | 1174.5
0.32 | 192.5 | 1106.5 | 1166
0.33 | 185.5 | 1097 | 1154
0.34 | 178.5 | 1083 | 1144
0.35 | 174 | 1065.5 | 1129.5
0.36 | 151.5 | 1058 | 1113
0.37 | 132.5 | 1045.5 | 1096
0.38 | 138 | 1016.5 | 1086.5
0.39 | 128.5 | 999.5 | 1067.5
0.4 | 119.5 | 980 | 1047.5
0.41 | 105.5 | 962 | 1029
0.42 | 98 | 945.5 | 1009
0.43 | 109.5 | 910 | 994.5
0.44 | 102 | 884.5 | 965.5
0.45 | 86.5 | 869.5 | 948.5
0.46 | 78.5 | 837 | 916
0.47 | 78 | 805.5 | 886.5
0.48 | 82.5 | 780 | 885
0.49 | 82 | 748.5 | 860
0.5 | 77 | 733 | 840