## IDS-VDS Characteristic (mA-mm)
VGS (V) | VDS = 0.100 V | VDS = 0.500 V | VDS = 0.900 V
-0.75 | 0.00035299 | 0.0014817 | 0.0049198
-0.74 | 0.00033501 | 0.0014255 | 0.0047675
-0.73 | 0.00032108 | 0.0013845 | 0.0046341
-0.72 | 0.0003078 | 0.0013223 | 0.0045046
-0.71 | 0.00029195 | 0.0012796 | 0.0043413
-0.7 | 0.00027762 | 0.001229 | 0.0042022
-0.69 | 0.00026603 | 0.0011793 | 0.0040789
-0.68 | 0.00025138 | 0.0011361 | 0.003957
-0.67 | 0.00024226 | 0.0010967 | 0.0038483
-0.66 | 0.00022868 | 0.0010542 | 0.0037085
-0.65 | 0.00021976 | 0.0010196 | 0.0035979
-0.64 | 0.00020908 | 0.0009813 | 0.0034613
-0.63 | 0.00019919 | 0.0009379 | 0.0033782
-0.62 | 0.00019152 | 0.0008997 | 0.0032481
-0.61 | 0.0001826 | 0.0008725 | 0.0031502
-0.6 | 0.00017414 | 0.0008382 | 0.0030418
-0.59 | 0.00016656 | 0.000806 | 0.0029368
-0.58 | 0.00015873 | 0.0007775 | 0.0028333
-0.57 | 0.00015092 | 0.0007456 | 0.0027551
-0.56 | 0.00014416 | 0.0007225 | 0.0026735
-0.55 | 0.00013647 | 0.0006997 | 0.0025693
-0.54 | 0.00013112 | 0.000674 | 0.0025006
-0.53 | 0.00012491 | 0.0006459 | 0.0024209
-0.52 | 0.00011923 | 0.0006241 | 0.002356
-0.51 | 0.00011502 | 0.000605 | 0.0022822
-0.5 | 0.0001091 | 0.0005861 | 0.002224
-0.49 | 0.00010598 | 0.0005687 | 0.0021593
-0.48 | 0.0001029 | 0.0005533 | 0.0021206
-0.47 | 0.00010105 | 0.0005435 | 0.0020776
-0.46 | 0.00010025 | 0.0005367 | 0.0020513
-0.45 | 0.00010133 | 0.0005329 | 0.0020428
-0.44 | 0.0001042 | 0.0005399 | 0.0020724
-0.43 | 0.00010888 | 0.0005561 | 0.0021118
-0.42 | 0.00011896 | 0.0005847 | 0.0022111
-0.41 | 0.00013281 | 0.0006322 | 0.0023673
-0.4 | 0.00015473 | 0.0007049 | 0.002613
-0.39 | 0.00018616 | 0.000812 | 0.0029798
-0.38 | 0.000231 | 0.0009665 | 0.0035184
-0.37 | 0.00029348 | 0.0011827 | 0.0042917
-0.36 | 0.00038239 | 0.0014925 | 0.0053945
-0.35 | 0.00050497 | 0.001921 | 0.007032
-0.34 | 0.00072 | 0.0025299 | 0.009244
-0.33 | 0.0009683 | 0.0033629 | 0.012338
-0.32 | 0.0013071 | 0.004515 | 0.016674
-0.31 | 0.0017773 | 0.006263 | 0.022667
-0.3 | 0.0024239 | 0.00849 | 0.031153
-0.29 | 0.0033165 | 0.01157 | 0.043083
-0.28 | 0.00454 | 0.015816 | 0.05921
-0.27 | 0.006484 | 0.021731 | 0.08133
-0.26 | 0.008832 | 0.029689 | 0.11177
-0.25 | 0.012034 | 0.04078 | 0.15325
-0.24 | 0.016442 | 0.05572 | 0.20901
-0.23 | 0.022462 | 0.07738 | 0.28547
-0.22 | 0.030601 | 0.10455 | 0.38909
-0.21 | 0.041499 | 0.14215 | 0.52882
-0.2 | 0.056571 | 0.1929 | 0.718
-0.19 | 0.0783 | 0.26076 | 0.9683
-0.18 | 0.10646 | 0.35399 | 1.3057
-0.17 | 0.14325 | 0.47406 | 1.7385
-0.16 | 0.19324 | 0.6396 | 2.3065
-0.15 | 0.25996 | 0.8501 | 3.0373
-0.14 | 0.3499 | 1.1394 | 4.0029
-0.13 | 0.46847 | 1.5065 | 5.1814
-0.12 | 0.6248 | 1.988 | 6.681
-0.11 | 0.8343 | 2.6063 | 8.515
-0.1 | 1.1042 | 3.3921 | 10.686
-0.09 | 1.4633 | 4.4059 | 13.378
-0.08 | 1.9172 | 5.6453 | 16.366
-0.07 | 2.5011 | 7.199 | 20.027
-0.06 | 3.2347 | 9.055 | 24.054
-0.05 | 4.177 | 11.352 | 28.661
-0.04 | 5.3233 | 14.1 | 33.802
-0.03 | 6.655 | 17.278 | 39.427
-0.02 | 8.338 | 20.926 | 45.583
-0.01 | 10.319 | 25.097 | 52.272
0 | 12.663 | 29.883 | 59.56
0.01 | 15.33 | 35.162 | 67.22
0.02 | 18.338 | 40.926 | 75.39
0.03 | 21.732 | 47.218 | 83.9
0.04 | 25.483 | 54.061 | 92.85
0.05 | 29.532 | 61.21 | 102.3
0.06 | 33.833 | 68.94 | 111.94
0.07 | 38.493 | 77.15 | 121.94
0.08 | 43.23 | 85.61 | 132.32
0.09 | 48.193 | 94.49 | 142.92
0.1 | 53.266 | 103.57 | 153.76
0.11 | 58.26 | 113.16 | 164.91
0.12 | 63.48 | 123.04 | 176.07
0.13 | 68.61 | 133.04 | 187.59
0.14 | 73.64 | 143.35 | 199.31
0.15 | 78.64 | 153.65 | 210.96
0.16 | 83.58 | 164.45 | 223.06
0.17 | 88.3 | 175.17 | 234.86
0.18 | 92.8 | 186.17 | 246.91
0.19 | 97.13 | 197.13 | 259.04
0.2 | 101.3 | 208.37 | 271.27
0.21 | 105.29 | 219.75 | 283.53
0.22 | 109.09 | 231.02 | 295.79
0.23 | 112.72 | 242.47 | 307.96
0.24 | 116.19 | 253.76 | 320.14
0.25 | 119.28 | 265.33 | 332.54
0.26 | 122.28 | 276.81 | 344.51
0.27 | 125.03 | 288.22 | 356.74
0.28 | 127.65 | 299.7 | 368.83
0.29 | 130.41 | 310.84 | 380.73
0.3 | 132.6 | 322.3 | 392.9
0.31 | 134.78 | 333.53 | 404.57
0.32 | 136.81 | 344.7 | 416.36
0.33 | 138.83 | 355.68 | 428.02
0.34 | 140.68 | 366.59 | 439.51
0.35 | 142.28 | 377.35 | 450.78
0.36 | 143.87 | 388 | 462.08
0.37 | 145.26 | 398.59 | 473.21
0.38 | 146.91 | 408.82 | 484.16
0.39 | 148.19 | 418.96 | 494.85
0.4 | 149.31 | 428.9 | 505.27
0.41 | 150.42 | 438.61 | 515.73
0.42 | 151.36 | 448.21 | 526.05
0.43 | 152.8 | 457.37 | 536.02
0.44 | 153.59 | 466.39 | 545.86
0.45 | 154.45 | 475.21 | 555.28
0.46 | 155.28 | 483.75 | 564.78
0.47 | 156.13 | 491.89 | 573.6
0.48 | 157.06 | 499.79 | 582.4
0.49 | 157.68 | 507.44 | 591.1
0.5 | 158.27 | 514.83 | 599.6

## Tranconductance (mS-mm)
VGS (V) | VDS = 0.100 V | VDS = 0.500 V | VDS = 0.900 V
-0.75 | -0.001798 | -0.00562 | -0.01523
-0.74 | -0.0015955 | -0.00486 | -0.014285
-0.73 | -0.0013605 | -0.00516 | -0.013145
-0.72 | -0.0014565 | -0.005245 | -0.01464
-0.71 | -0.001509 | -0.004665 | -0.01512
-0.7 | -0.001296 | -0.005015 | -0.01312
-0.69 | -0.001312 | -0.004645 | -0.01226
-0.68 | -0.0011885 | -0.00413 | -0.01153
-0.67 | -0.001135 | -0.004095 | -0.012425
-0.66 | -0.001125 | -0.003855 | -0.01252
-0.65 | -0.00098 | -0.003645 | -0.01236
-0.64 | -0.0010285 | -0.004085 | -0.010985
-0.63 | -0.000878 | -0.00408 | -0.01066
-0.62 | -0.0008295 | -0.00327 | -0.0114
-0.61 | -0.000869 | -0.003075 | -0.010315
-0.6 | -0.000802 | -0.003325 | -0.01067
-0.59 | -0.0007705 | -0.003035 | -0.010425
-0.58 | -0.000782 | -0.00302 | -0.009085
-0.57 | -0.0007285 | -0.00275 | -0.00799
-0.56 | -0.0007225 | -0.002295 | -0.00929
-0.55 | -0.000652 | -0.002425 | -0.008645
-0.54 | -0.000578 | -0.00269 | -0.00742
-0.53 | -0.0005945 | -0.002495 | -0.00723
-0.52 | -0.0004945 | -0.002045 | -0.006935
-0.51 | -0.0005065 | -0.0019 | -0.0066
-0.5 | -0.000452 | -0.001815 | -0.006145
-0.49 | -0.00031 | -0.00164 | -0.00517
-0.48 | -0.0002465 | -0.00126 | -0.004085
-0.47 | -0.0001325 | -0.00083 | -0.003465
-0.46 | 1.4e-05 | -0.00053 | -0.00174
-0.45 | 0.0001975 | 0.00016 | 0.001055
-0.44 | 0.0003775 | 0.00116 | 0.00345
-0.43 | 0.000738 | 0.00224 | 0.006935
-0.42 | 0.0011965 | 0.003805 | 0.012775
-0.41 | 0.0017885 | 0.00601 | 0.020095
-0.4 | 0.0026675 | 0.00899 | 0.030625
-0.39 | 0.0038135 | 0.01308 | 0.04527
-0.38 | 0.005366 | 0.018535 | 0.065595
-0.37 | 0.0075695 | 0.0263 | 0.093805
-0.36 | 0.0105745 | 0.036915 | 0.137015
-0.35 | 0.0168805 | 0.05187 | 0.192475
-0.34 | 0.0231665 | 0.072095 | 0.2653
-0.33 | 0.029355 | 0.099255 | 0.3715
-0.32 | 0.04045 | 0.145005 | 0.51645
-0.31 | 0.05584 | 0.19875 | 0.72395
-0.3 | 0.07696 | 0.26535 | 1.0208
-0.29 | 0.105805 | 0.3663 | 1.40285
-0.28 | 0.158375 | 0.50805 | 1.91235
-0.27 | 0.2146 | 0.69365 | 2.628
-0.26 | 0.2775 | 0.95245 | 3.596
-0.25 | 0.3805 | 1.30155 | 4.862
-0.24 | 0.5214 | 1.83 | 6.611
-0.23 | 0.70795 | 2.4415 | 9.004
-0.22 | 0.95185 | 3.2385 | 12.1675
-0.21 | 1.2985 | 4.4175 | 16.4455
-0.2 | 1.84005 | 5.9305 | 21.974
-0.19 | 2.49445 | 8.0545 | 29.385
-0.18 | 3.2475 | 10.665 | 38.51
-0.17 | 4.339 | 14.2805 | 50.04
-0.16 | 5.8355 | 18.802 | 64.94
-0.15 | 7.833 | 24.99 | 84.82
-0.14 | 10.4255 | 32.82 | 107.205
-0.13 | 13.745 | 42.43 | 133.905
-0.12 | 18.2915 | 54.99 | 166.68
-0.11 | 23.97 | 70.205 | 200.25
-0.1 | 31.45 | 89.98 | 243.15
-0.09 | 40.65 | 112.66 | 284
-0.08 | 51.89 | 139.655 | 332.45
-0.07 | 65.875 | 170.485 | 384.4
-0.06 | 83.795 | 207.65 | 431.7
-0.05 | 104.43 | 252.25 | 487.4
-0.04 | 123.9 | 296.3 | 538.3
-0.03 | 150.735 | 341.3 | 589.05
-0.02 | 183.2 | 390.95 | 642.25
-0.01 | 216.25 | 447.85 | 698.85
0 | 250.55 | 503.25 | 747.4
0.01 | 283.75 | 552.15 | 791.5
0.02 | 320.1 | 602.8 | 834
0.03 | 357.25 | 656.75 | 873
0.04 | 390 | 699.6 | 920
0.05 | 417.5 | 743.95 | 954.5
0.06 | 448.05 | 797 | 982
0.07 | 469.85 | 833.5 | 1019
0.08 | 485 | 867 | 1049
0.09 | 501.8 | 898 | 1072
0.1 | 503.35 | 933.5 | 1099.5
0.11 | 510.7 | 973.5 | 1115.5
0.12 | 517.5 | 994 | 1134
0.13 | 508 | 1015.5 | 1162
0.14 | 501.5 | 1030.5 | 1168.5
0.15 | 497 | 1055 | 1187.5
0.16 | 483 | 1076 | 1195
0.17 | 461 | 1086 | 1192.5
0.18 | 441.5 | 1098 | 1209
0.19 | 425 | 1110 | 1218
0.2 | 408 | 1131 | 1224.5
0.21 | 389.5 | 1132.5 | 1226
0.22 | 371.5 | 1136 | 1221.5
0.23 | 355 | 1137 | 1217.5
0.24 | 328 | 1143 | 1229
0.25 | 304.5 | 1152.5 | 1218.5
0.26 | 287.5 | 1144.5 | 1210
0.27 | 268.5 | 1144.5 | 1216
0.28 | 269 | 1131 | 1199.5
0.29 | 247.5 | 1130 | 1203.5
0.3 | 218.5 | 1134.5 | 1192
0.31 | 210.5 | 1120 | 1173
0.32 | 202.5 | 1107.5 | 1172.5
0.33 | 193.5 | 1094.5 | 1157.5
0.34 | 172.5 | 1083.5 | 1138
0.35 | 159.5 | 1070.5 | 1128.5
0.36 | 149 | 1062 | 1121.5
0.37 | 152 | 1041 | 1104
0.38 | 146.5 | 1018.5 | 1082
0.39 | 120 | 1004 | 1055.5
0.4 | 111.5 | 982.5 | 1044
0.41 | 102.5 | 965.5 | 1039
0.42 | 119 | 938 | 1014.5
0.43 | 111.5 | 909 | 990.5
0.44 | 82.5 | 892 | 963
0.45 | 84.5 | 868 | 946
0.46 | 84 | 834 | 916
0.47 | 89 | 802 | 881
0.48 | 77.5 | 777.5 | 875
0.49 | 60.5 | 752 | 860
0.5 | 59 | 739 | 850