## IDS-VDS Characteristic (mA-mm)
VGS (V) | VDS = 0.100 V | VDS = 0.500 V | VDS = 0.900 V
-0.75 | 0.00033179 | 0.0013522 | 0.0043899
-0.74 | 0.00031738 | 0.001305 | 0.004275
-0.73 | 0.00030454 | 0.001265 | 0.0041314
-0.72 | 0.00028939 | 0.001215 | 0.0040005
-0.71 | 0.00027631 | 0.0011738 | 0.0039061
-0.7 | 0.00026293 | 0.001126 | 0.0037809
-0.69 | 0.0002512 | 0.0010752 | 0.0036522
-0.68 | 0.00024075 | 0.0010311 | 0.0035349
-0.67 | 0.00023215 | 0.0009997 | 0.0034119
-0.66 | 0.00021971 | 0.0009672 | 0.0033432
-0.65 | 0.00020885 | 0.0009345 | 0.0032242
-0.64 | 0.00019994 | 0.0009013 | 0.003111
-0.63 | 0.00018962 | 0.00086 | 0.0030202
-0.62 | 0.00018256 | 0.000832 | 0.0029457
-0.61 | 0.00017499 | 0.0008039 | 0.0028378
-0.6 | 0.00016632 | 0.000773 | 0.0027523
-0.59 | 0.0001574 | 0.0007439 | 0.0026386
-0.58 | 0.00015154 | 0.0007152 | 0.002584
-0.57 | 0.00014217 | 0.000689 | 0.0025082
-0.56 | 0.00013564 | 0.0006694 | 0.0024142
-0.55 | 0.00012972 | 0.0006404 | 0.0023678
-0.54 | 0.00012433 | 0.0006215 | 0.0022806
-0.53 | 0.00012035 | 0.0006006 | 0.0022149
-0.52 | 0.00011557 | 0.0005769 | 0.0021476
-0.51 | 0.00011014 | 0.0005557 | 0.0020898
-0.5 | 0.00010566 | 0.0005436 | 0.0020313
-0.49 | 0.00010233 | 0.0005303 | 0.0019822
-0.48 | 9.908e-05 | 0.000518 | 0.0019569
-0.47 | 9.799e-05 | 0.0005136 | 0.0019124
-0.46 | 9.784e-05 | 0.0005084 | 0.0019081
-0.45 | 9.912e-05 | 0.0005098 | 0.0019235
-0.44 | 0.0001021 | 0.0005232 | 0.0019552
-0.43 | 0.00010937 | 0.0005429 | 0.0020182
-0.42 | 0.00012049 | 0.0005757 | 0.0021533
-0.41 | 0.00013701 | 0.0006327 | 0.0023432
-0.4 | 0.00016094 | 0.0007176 | 0.0026311
-0.39 | 0.00019671 | 0.0008407 | 0.0030635
-0.38 | 0.00024679 | 0.0010187 | 0.0036983
-0.37 | 0.00031733 | 0.0012682 | 0.004579
-0.36 | 0.00041419 | 0.0016093 | 0.005895
-0.35 | 0.00054882 | 0.0020928 | 0.007631
-0.34 | 0.0007846 | 0.0027764 | 0.010189
-0.33 | 0.0010545 | 0.0036977 | 0.013695
-0.32 | 0.0014277 | 0.0050024 | 0.018627
-0.31 | 0.0019398 | 0.006942 | 0.025435
-0.3 | 0.0026478 | 0.009462 | 0.035047
-0.29 | 0.0036125 | 0.012834 | 0.048157
-0.28 | 0.0049263 | 0.017565 | 0.06607
-0.27 | 0.007017 | 0.024038 | 0.09114
-0.26 | 0.009559 | 0.032935 | 0.12467
-0.25 | 0.01303 | 0.045081 | 0.17078
-0.24 | 0.01766 | 0.06237 | 0.23265
-0.23 | 0.024177 | 0.08462 | 0.31645
-0.22 | 0.032812 | 0.11492 | 0.4311
-0.21 | 0.044607 | 0.15592 | 0.5853
-0.2 | 0.06192 | 0.21138 | 0.7897
-0.19 | 0.08366 | 0.28472 | 1.0611
-0.18 | 0.11336 | 0.3854 | 1.4224
-0.17 | 0.15321 | 0.51545 | 1.8825
-0.16 | 0.20536 | 0.6908 | 2.4973
-0.15 | 0.27639 | 0.9202 | 3.2839
-0.14 | 0.37091 | 1.2262 | 4.2912
-0.13 | 0.49603 | 1.6154 | 5.5447
-0.12 | 0.6594 | 2.1328 | 7.12
-0.11 | 0.8769 | 2.7978 | 9.04
-0.1 | 1.1611 | 3.603 | 11.302
-0.09 | 1.5318 | 4.6762 | 14.071
-0.08 | 2.0088 | 5.99 | 17.176
-0.07 | 2.6089 | 7.614 | 20.867
-0.06 | 3.373 | 9.553 | 25.05
-0.05 | 4.3239 | 11.94 | 29.757
-0.04 | 5.5094 | 14.746 | 35
-0.03 | 6.888 | 17.974 | 40.667
-0.02 | 8.591 | 21.788 | 46.931
-0.01 | 10.638 | 26.036 | 53.723
0 | 13.017 | 30.913 | 61.09
0.01 | 15.728 | 36.26 | 68.84
0.02 | 18.759 | 42.099 | 77
0.03 | 22.224 | 48.483 | 85.61
0.04 | 25.959 | 55.341 | 94.65
0.05 | 30.045 | 62.54 | 104.1
0.06 | 34.41 | 70.33 | 113.85
0.07 | 39.019 | 78.6 | 123.87
0.08 | 43.849 | 87.16 | 134.32
0.09 | 48.784 | 96.11 | 144.86
0.1 | 53.88 | 105.14 | 155.74
0.11 | 58.78 | 114.78 | 166.98
0.12 | 64.05 | 124.64 | 178.11
0.13 | 69.18 | 134.66 | 189.72
0.14 | 74.18 | 144.94 | 201.34
0.15 | 79.21 | 155.32 | 213.04
0.16 | 84.1 | 166.07 | 225.08
0.17 | 88.77 | 176.91 | 236.93
0.18 | 93.3 | 187.81 | 249.04
0.19 | 97.61 | 198.75 | 261.12
0.2 | 101.74 | 210.01 | 273.3
0.21 | 105.77 | 221.44 | 285.5
0.22 | 109.49 | 232.68 | 297.76
0.23 | 113.04 | 244.13 | 310.02
0.24 | 116.43 | 255.35 | 322.16
0.25 | 119.66 | 266.94 | 334.47
0.26 | 122.54 | 278.36 | 346.43
0.27 | 125.32 | 289.72 | 358.57
0.28 | 128.01 | 301.11 | 370.65
0.29 | 130.38 | 312.29 | 382.61
0.3 | 132.9 | 323.67 | 394.61
0.31 | 134.96 | 334.9 | 406.29
0.32 | 136.91 | 346.01 | 418.11
0.33 | 138.87 | 356.91 | 429.67
0.34 | 140.72 | 367.89 | 441.12
0.35 | 142.42 | 378.55 | 452.34
0.36 | 143.9 | 389.19 | 463.53
0.37 | 145.35 | 399.69 | 474.58
0.38 | 146.79 | 409.83 | 485.48
0.39 | 148.25 | 419.94 | 496.13
0.4 | 149.35 | 429.78 | 506.46
0.41 | 150.37 | 439.43 | 516.9
0.42 | 151.49 | 449.01 | 527.07
0.43 | 152.36 | 458.11 | 537.06
0.44 | 153.6 | 467.03 | 546.78
0.45 | 154.36 | 475.73 | 556.16
0.46 | 155.09 | 484.2 | 565.55
0.47 | 155.95 | 492.31 | 574.3
0.48 | 156.77 | 500.16 | 583
0.49 | 157.57 | 507.71 | 591.7
0.5 | 158.15 | 515 | 600.3

## Tranconductance (mS-mm)
VGS (V) | VDS = 0.100 V | VDS = 0.500 V | VDS = 0.900 V
-0.75 | -0.001441 | -0.00472 | -0.01149
-0.74 | -0.0013625 | -0.00436 | -0.012925
-0.73 | -0.0013995 | -0.0045 | -0.013725
-0.72 | -0.0014115 | -0.00456 | -0.011265
-0.71 | -0.001323 | -0.00445 | -0.01098
-0.7 | -0.0012555 | -0.00493 | -0.012695
-0.69 | -0.001109 | -0.004745 | -0.0123
-0.68 | -0.0009525 | -0.003775 | -0.012015
-0.67 | -0.001052 | -0.003195 | -0.009585
-0.66 | -0.001165 | -0.00326 | -0.009385
-0.65 | -0.0009885 | -0.003295 | -0.01161
-0.64 | -0.0009615 | -0.003725 | -0.0102
-0.63 | -0.000869 | -0.003465 | -0.008265
-0.62 | -0.0007315 | -0.002805 | -0.00912
-0.61 | -0.000812 | -0.00295 | -0.00967
-0.6 | -0.0008795 | -0.003 | -0.00996
-0.59 | -0.000739 | -0.00289 | -0.008415
-0.58 | -0.0007615 | -0.002745 | -0.00652
-0.57 | -0.000795 | -0.00229 | -0.00849
-0.56 | -0.0006225 | -0.00243 | -0.00702
-0.55 | -0.0005655 | -0.002395 | -0.00668
-0.54 | -0.0004685 | -0.00199 | -0.007645
-0.53 | -0.000438 | -0.00223 | -0.00665
-0.52 | -0.0005105 | -0.002245 | -0.006255
-0.51 | -0.0004955 | -0.001665 | -0.005815
-0.5 | -0.0003905 | -0.00127 | -0.00538
-0.49 | -0.000329 | -0.00128 | -0.00372
-0.48 | -0.000217 | -0.000835 | -0.00349
-0.47 | -6.2e-05 | -0.00048 | -0.00244
-0.46 | 5.65e-05 | -0.00019 | 0.000555
-0.45 | 0.000213 | 0.00074 | 0.002355
-0.44 | 0.0005125 | 0.001655 | 0.004735
-0.43 | 0.0009195 | 0.002625 | 0.009905
-0.42 | 0.001382 | 0.00449 | 0.01625
-0.41 | 0.0020225 | 0.007095 | 0.02389
-0.4 | 0.002985 | 0.0104 | 0.036015
-0.39 | 0.0042925 | 0.015055 | 0.05336
-0.38 | 0.006031 | 0.021375 | 0.075775
-0.37 | 0.00837 | 0.02953 | 0.109835
-0.36 | 0.0115745 | 0.04123 | 0.1526
-0.35 | 0.0185205 | 0.058355 | 0.2147
-0.34 | 0.025284 | 0.080245 | 0.3032
-0.33 | 0.032155 | 0.1113 | 0.4219
-0.32 | 0.044265 | 0.162215 | 0.587
-0.31 | 0.061005 | 0.22298 | 0.821
-0.3 | 0.083635 | 0.2946 | 1.1361
-0.29 | 0.113925 | 0.40515 | 1.55115
-0.28 | 0.170225 | 0.5602 | 2.14915
-0.27 | 0.231635 | 0.7685 | 2.93
-0.26 | 0.30065 | 1.05215 | 3.982
-0.25 | 0.40505 | 1.47175 | 5.399
-0.24 | 0.55735 | 1.97695 | 7.2835
-0.23 | 0.7576 | 2.6275 | 9.9225
-0.22 | 1.0215 | 3.565 | 13.4425
-0.21 | 1.4554 | 4.823 | 17.93
-0.2 | 1.95265 | 6.44 | 23.79
-0.19 | 2.572 | 8.701 | 31.635
-0.18 | 3.4775 | 11.5365 | 41.07
-0.17 | 4.6 | 15.27 | 53.745
-0.16 | 6.159 | 20.2375 | 70.07
-0.15 | 8.2775 | 26.77 | 89.695
-0.14 | 10.982 | 34.76 | 113.04
-0.13 | 14.4245 | 45.33 | 141.44
-0.12 | 19.0435 | 59.12 | 174.765
-0.11 | 25.085 | 73.51 | 209.1
-0.1 | 32.745 | 93.92 | 251.55
-0.09 | 42.385 | 119.35 | 293.7
-0.08 | 53.855 | 146.89 | 339.8
-0.07 | 68.21 | 178.15 | 393.7
-0.06 | 85.75 | 216.3 | 444.5
-0.05 | 106.82 | 259.65 | 497.5
-0.04 | 128.205 | 301.7 | 545.5
-0.03 | 154.08 | 352.1 | 596.55
-0.02 | 187.5 | 403.1 | 652.8
-0.01 | 221.3 | 456.25 | 707.95
0 | 254.5 | 511.2 | 755.85
0.01 | 287.1 | 559.3 | 795.5
0.02 | 324.8 | 611.15 | 838.5
0.03 | 360 | 662.1 | 882.5
0.04 | 391.05 | 702.85 | 924.5
0.05 | 422.55 | 749.45 | 960
0.06 | 448.7 | 803 | 988.5
0.07 | 471.95 | 841.5 | 1023.5
0.08 | 488.25 | 875.5 | 1049.5
0.09 | 501.55 | 899 | 1071
0.1 | 499.8 | 933.5 | 1106
0.11 | 508.5 | 975 | 1118.5
0.12 | 520 | 994 | 1137
0.13 | 506.5 | 1015 | 1161.5
0.14 | 501.5 | 1033 | 1166
0.15 | 496 | 1056.5 | 1187
0.16 | 478 | 1079.5 | 1194.5
0.17 | 460 | 1087 | 1198
0.18 | 442 | 1092 | 1209.5
0.19 | 422 | 1110 | 1213
0.2 | 408 | 1134.5 | 1219
0.21 | 387.5 | 1133.5 | 1223
0.22 | 363.5 | 1134.5 | 1226
0.23 | 347 | 1133.5 | 1220
0.24 | 331 | 1140.5 | 1222.5
0.25 | 305.5 | 1150.5 | 1213.5
0.26 | 283 | 1139 | 1205
0.27 | 273.5 | 1137.5 | 1211
0.28 | 253 | 1128.5 | 1202
0.29 | 244.5 | 1128 | 1198
0.3 | 229 | 1130.5 | 1184
0.31 | 200.5 | 1117 | 1175
0.32 | 195.5 | 1100.5 | 1169
0.33 | 190.5 | 1094 | 1150.5
0.34 | 177.5 | 1082 | 1133.5
0.35 | 159 | 1065 | 1120.5
0.36 | 146.5 | 1057 | 1112
0.37 | 144.5 | 1032 | 1097.5
0.38 | 145 | 1012.5 | 1077.5
0.39 | 128 | 997.5 | 1049
0.4 | 106 | 974.5 | 1038.5
0.41 | 107 | 961.5 | 1030.5
0.42 | 99.5 | 934 | 1008
0.43 | 105.5 | 901 | 985.5
0.44 | 100 | 881 | 955
0.45 | 74.5 | 858.5 | 938.5
0.46 | 79.5 | 829 | 907
0.47 | 84 | 798 | 872.5
0.48 | 81 | 770 | 870
0.49 | 69 | 742 | 865
0.5 | 58 | 729 | 860