## IDS-VDS Characteristic (mA-mm)
VGS (V) | VDS = 0.100 V | VDS = 0.500 V | VDS = 0.900 V
-0.75 | 0.00031197 | 0.0012536 | 0.0041091
-0.74 | 0.00029873 | 0.0012178 | 0.0039828
-0.73 | 0.00028448 | 0.0011706 | 0.0038536
-0.72 | 0.00027381 | 0.0011205 | 0.003746
-0.71 | 0.00026067 | 0.0010858 | 0.0036161
-0.7 | 0.00025134 | 0.0010417 | 0.003517
-0.69 | 0.00023907 | 0.001004 | 0.0034082
-0.68 | 0.00022703 | 0.0009725 | 0.0033168
-0.67 | 0.00021518 | 0.0009382 | 0.0032161
-0.66 | 0.00020592 | 0.0009034 | 0.0031116
-0.65 | 0.00019824 | 0.0008672 | 0.0030105
-0.64 | 0.0001883 | 0.0008435 | 0.0029309
-0.63 | 0.00017826 | 0.0008079 | 0.002841
-0.62 | 0.00017072 | 0.0007832 | 0.0027478
-0.61 | 0.00016359 | 0.0007544 | 0.0026409
-0.6 | 0.00015759 | 0.000728 | 0.0025679
-0.59 | 0.00015065 | 0.0007025 | 0.0024718
-0.58 | 0.00014349 | 0.0006774 | 0.0023948
-0.57 | 0.00013701 | 0.0006521 | 0.0023121
-0.56 | 0.0001301 | 0.000629 | 0.0022615
-0.55 | 0.00012394 | 0.0006078 | 0.0021769
-0.54 | 0.00011984 | 0.0005842 | 0.0021148
-0.53 | 0.000114 | 0.0005636 | 0.0020651
-0.52 | 0.000109 | 0.0005452 | 0.0020039
-0.51 | 0.0001048 | 0.0005294 | 0.0019475
-0.5 | 0.00010083 | 0.0005148 | 0.0018961
-0.49 | 9.758e-05 | 0.000501 | 0.0018467
-0.48 | 9.489e-05 | 0.00048986 | 0.001806
-0.47 | 9.418e-05 | 0.0004837 | 0.0017968
-0.46 | 9.407e-05 | 0.00048233 | 0.0017863
-0.45 | 9.614e-05 | 0.00048464 | 0.0017997
-0.44 | 9.986e-05 | 0.00049701 | 0.0018406
-0.43 | 0.00010694 | 0.00051736 | 0.0019244
-0.42 | 0.00011802 | 0.00055745 | 0.0020476
-0.41 | 0.00013564 | 0.0006184 | 0.0022634
-0.4 | 0.00016072 | 0.0007078 | 0.0025521
-0.39 | 0.00019703 | 0.0008342 | 0.0030008
-0.38 | 0.00024705 | 0.0010131 | 0.0036144
-0.37 | 0.00031802 | 0.0012607 | 0.0045416
-0.36 | 0.00041635 | 0.0016144 | 0.005871
-0.35 | 0.00055328 | 0.0021069 | 0.007627
-0.34 | 0.000789 | 0.0027984 | 0.010185
-0.33 | 0.0010609 | 0.0037248 | 0.013754
-0.32 | 0.001435 | 0.0050386 | 0.018674
-0.31 | 0.0019464 | 0.007005 | 0.025509
-0.3 | 0.0026583 | 0.009514 | 0.035151
-0.29 | 0.0036439 | 0.012926 | 0.048459
-0.28 | 0.004966 | 0.017707 | 0.06667
-0.27 | 0.007056 | 0.024262 | 0.09182
-0.26 | 0.009594 | 0.033002 | 0.12518
-0.25 | 0.01309 | 0.045145 | 0.17132
-0.24 | 0.017803 | 0.06253 | 0.23224
-0.23 | 0.024304 | 0.08499 | 0.31861
-0.22 | 0.032993 | 0.11536 | 0.43244
-0.21 | 0.044831 | 0.15592 | 0.5862
-0.2 | 0.06212 | 0.21059 | 0.7904
-0.19 | 0.08393 | 0.28469 | 1.0619
-0.18 | 0.11373 | 0.38377 | 1.4226
-0.17 | 0.15346 | 0.51488 | 1.8892
-0.16 | 0.2061 | 0.6883 | 2.4958
-0.15 | 0.27681 | 0.9168 | 3.2749
-0.14 | 0.37014 | 1.2184 | 4.2872
-0.13 | 0.49586 | 1.6145 | 5.5261
-0.12 | 0.6594 | 2.1154 | 7.099
-0.11 | 0.8769 | 2.7518 | 8.995
-0.1 | 1.16 | 3.586 | 11.285
-0.09 | 1.5276 | 4.6437 | 13.983
-0.08 | 2.0034 | 5.956 | 17.18
-0.07 | 2.6003 | 7.526 | 20.785
-0.06 | 3.3641 | 9.48 | 24.954
-0.05 | 4.3173 | 11.843 | 29.651
-0.04 | 5.4836 | 14.607 | 34.836
-0.03 | 6.864 | 17.909 | 40.527
-0.02 | 8.563 | 21.566 | 46.845
-0.01 | 10.598 | 25.888 | 53.563
0 | 12.957 | 30.735 | 60.88
0.01 | 15.677 | 36.037 | 68.54
0.02 | 18.68 | 41.865 | 76.74
0.03 | 22.146 | 48.211 | 85.37
0.04 | 25.874 | 55.026 | 94.4
0.05 | 29.928 | 62.32 | 103.81
0.06 | 34.261 | 70.03 | 113.36
0.07 | 38.902 | 78.28 | 123.5
0.08 | 43.713 | 86.87 | 134
0.09 | 48.627 | 95.56 | 144.47
0.1 | 53.688 | 104.82 | 155.48
0.11 | 58.68 | 114.33 | 166.37
0.12 | 63.85 | 124.15 | 177.79
0.13 | 68.99 | 134.24 | 189.31
0.14 | 74.05 | 144.38 | 200.88
0.15 | 79.03 | 154.82 | 212.56
0.16 | 83.98 | 165.56 | 224.54
0.17 | 88.69 | 176.31 | 236.49
0.18 | 93.25 | 187.18 | 248.49
0.19 | 97.55 | 198.25 | 260.62
0.2 | 101.64 | 209.37 | 272.54
0.21 | 105.65 | 220.68 | 284.89
0.22 | 109.45 | 232.03 | 297.14
0.23 | 113.14 | 243.19 | 309.22
0.24 | 116.41 | 254.67 | 321.54
0.25 | 119.59 | 266.17 | 333.6
0.26 | 122.52 | 277.6 | 345.78
0.27 | 125.35 | 289.08 | 357.89
0.28 | 128.1 | 300.26 | 369.86
0.29 | 130.62 | 311.59 | 381.75
0.3 | 132.9 | 322.95 | 393.72
0.31 | 135.14 | 334.14 | 405.51
0.32 | 137.25 | 345.19 | 417.13
0.33 | 138.99 | 356.2 | 428.82
0.34 | 140.93 | 367.04 | 440.1
0.35 | 142.6 | 377.81 | 451.51
0.36 | 144.02 | 388.34 | 462.66
0.37 | 145.66 | 398.81 | 473.75
0.38 | 147.01 | 409.08 | 484.66
0.39 | 148.31 | 419.16 | 495.13
0.4 | 149.56 | 428.99 | 505.71
0.41 | 150.53 | 438.71 | 516.02
0.42 | 151.76 | 448.13 | 526.24
0.43 | 152.82 | 457.33 | 536.12
0.44 | 153.72 | 466.31 | 545.74
0.45 | 154.6 | 474.97 | 555.28
0.46 | 155.53 | 483.49 | 564.7
0.47 | 156.29 | 491.56 | 573.5
0.48 | 157.11 | 499.44 | 582.2
0.49 | 157.8 | 507.01 | 590.8
0.5 | 158.31 | 514.32 | 599.2

## Tranconductance (mS-mm)
VGS (V) | VDS = 0.100 V | VDS = 0.500 V | VDS = 0.900 V
-0.75 | -0.001324 | -0.00358 | -0.01263
-0.74 | -0.0013745 | -0.00415 | -0.012775
-0.73 | -0.001246 | -0.004865 | -0.01184
-0.72 | -0.0011905 | -0.00424 | -0.011875
-0.71 | -0.0011235 | -0.00394 | -0.01145
-0.7 | -0.00108 | -0.00409 | -0.010395
-0.69 | -0.0012155 | -0.00346 | -0.01001
-0.68 | -0.0011945 | -0.00329 | -0.009605
-0.67 | -0.0010555 | -0.003455 | -0.01026
-0.66 | -0.000847 | -0.00355 | -0.01028
-0.65 | -0.000881 | -0.002995 | -0.009035
-0.64 | -0.000999 | -0.002965 | -0.008475
-0.63 | -0.000879 | -0.003015 | -0.009155
-0.62 | -0.0007335 | -0.002675 | -0.010005
-0.61 | -0.0006565 | -0.00276 | -0.008995
-0.6 | -0.000647 | -0.002595 | -0.008455
-0.59 | -0.000705 | -0.00253 | -0.008655
-0.58 | -0.000682 | -0.00252 | -0.007985
-0.57 | -0.0006695 | -0.00242 | -0.006665
-0.56 | -0.0006535 | -0.002215 | -0.00676
-0.55 | -0.000513 | -0.00224 | -0.007335
-0.54 | -0.000497 | -0.00221 | -0.00559
-0.53 | -0.000542 | -0.00195 | -0.005545
-0.52 | -0.00046 | -0.00171 | -0.00588
-0.51 | -0.0004085 | -0.00152 | -0.00539
-0.5 | -0.000361 | -0.00142 | -0.00504
-0.49 | -0.000297 | -0.001247 | -0.004505
-0.48 | -0.00017 | -0.000865 | -0.002495
-0.47 | -4.1e-05 | -0.0003765 | -0.000985
-0.46 | 9.8e-05 | 4.7e-05 | 0.000145
-0.45 | 0.0002895 | 0.000734 | 0.002715
-0.44 | 0.00054 | 0.001636 | 0.006235
-0.43 | 0.000908 | 0.003022 | 0.01035
-0.42 | 0.001435 | 0.005052 | 0.01695
-0.41 | 0.002135 | 0.0075175 | 0.025225
-0.4 | 0.0030695 | 0.01079 | 0.03687
-0.39 | 0.0043165 | 0.015265 | 0.053115
-0.38 | 0.0060495 | 0.021325 | 0.07704
-0.37 | 0.008465 | 0.030065 | 0.11283
-0.36 | 0.011763 | 0.04231 | 0.15427
-0.35 | 0.0186325 | 0.0592 | 0.2157
-0.34 | 0.025381 | 0.080895 | 0.30635
-0.33 | 0.0323 | 0.11201 | 0.42445
-0.32 | 0.044275 | 0.16401 | 0.58775
-0.31 | 0.061165 | 0.22377 | 0.82385
-0.3 | 0.084875 | 0.29605 | 1.1475
-0.29 | 0.115385 | 0.40965 | 1.57595
-0.28 | 0.170605 | 0.5668 | 2.16805
-0.27 | 0.2314 | 0.76475 | 2.9255
-0.26 | 0.3017 | 1.04415 | 3.975
-0.25 | 0.41045 | 1.4764 | 5.353
-0.24 | 0.5607 | 1.99225 | 7.3645
-0.23 | 0.7595 | 2.6415 | 10.01
-0.22 | 1.02635 | 3.5465 | 13.3795
-0.21 | 1.45635 | 4.7615 | 17.898
-0.2 | 1.95495 | 6.4385 | 23.785
-0.19 | 2.5805 | 8.659 | 31.61
-0.18 | 3.4765 | 11.5095 | 41.365
-0.17 | 4.6185 | 15.2265 | 53.66
-0.16 | 6.1675 | 20.096 | 69.285
-0.15 | 8.202 | 26.505 | 89.57
-0.14 | 10.9525 | 34.885 | 112.56
-0.13 | 14.463 | 44.85 | 140.59
-0.12 | 19.052 | 56.865 | 173.445
-0.11 | 25.03 | 73.53 | 209.3
-0.1 | 32.535 | 94.595 | 249.4
-0.09 | 42.17 | 118.5 | 294.75
-0.08 | 53.635 | 144.115 | 340.1
-0.07 | 68.035 | 176.2 | 388.7
-0.06 | 85.85 | 215.85 | 443.3
-0.05 | 105.975 | 256.35 | 494.1
-0.04 | 127.335 | 303.3 | 543.8
-0.03 | 153.97 | 347.95 | 600.45
-0.02 | 186.7 | 398.95 | 651.8
-0.01 | 219.7 | 458.45 | 701.75
0 | 253.95 | 507.45 | 748.85
0.01 | 286.15 | 556.5 | 793
0.02 | 323.45 | 608.7 | 841.5
0.03 | 359.7 | 658.05 | 883
0.04 | 389.1 | 705.45 | 922
0.05 | 419.35 | 750.2 | 948
0.06 | 448.7 | 798 | 984.5
0.07 | 472.6 | 842 | 1032
0.08 | 486.25 | 864 | 1048.5
0.09 | 498.75 | 897.5 | 1074
0.1 | 502.65 | 938.5 | 1095
0.11 | 508.1 | 966.5 | 1115.5
0.12 | 515.5 | 995.5 | 1147
0.13 | 510 | 1011.5 | 1154.5
0.14 | 502 | 1029 | 1162.5
0.15 | 496.5 | 1059 | 1183
0.16 | 483 | 1074.5 | 1196.5
0.17 | 463.5 | 1081 | 1197.5
0.18 | 443 | 1097 | 1206.5
0.19 | 419.5 | 1109.5 | 1202.5
0.2 | 405 | 1121.5 | 1213.5
0.21 | 390.5 | 1133 | 1230
0.22 | 374.5 | 1125.5 | 1216.5
0.23 | 348 | 1132 | 1220
0.24 | 322.5 | 1149 | 1219
0.25 | 305.5 | 1146.5 | 1212
0.26 | 288 | 1145.5 | 1214.5
0.27 | 279 | 1133 | 1204
0.28 | 263.5 | 1125.5 | 1193
0.29 | 240 | 1134.5 | 1193
0.3 | 226 | 1127.5 | 1188
0.31 | 217.5 | 1112 | 1170.5
0.32 | 192.5 | 1103 | 1165.5
0.33 | 184 | 1092.5 | 1148.5
0.34 | 180.5 | 1080.5 | 1134.5
0.35 | 154.5 | 1065 | 1128
0.36 | 153 | 1050 | 1112
0.37 | 149.5 | 1037 | 1100
0.38 | 132.5 | 1017.5 | 1069
0.39 | 127.5 | 995.5 | 1052.5
0.4 | 111 | 977.5 | 1044.5
0.41 | 110 | 957 | 1026.5
0.42 | 114.5 | 931 | 1005
0.43 | 98 | 909 | 975
0.44 | 89 | 882 | 958
0.45 | 90.5 | 859 | 948
0.46 | 84.5 | 829.5 | 911
0.47 | 79 | 797.5 | 875
0.48 | 75.5 | 772.5 | 865
0.49 | 60 | 744 | 850
0.5 | 51 | 731 | 840