## IDS-VDS Characteristic (mA-mm)
VGS (V) | VDS = 0.100 V | VDS = 0.500 V | VDS = 0.900 V
-0.75 | 0.00028038 | 0.0010706 | 0.0034065
-0.74 | 0.00026918 | 0.0010368 | 0.0033146
-0.73 | 0.00025758 | 0.0010017 | 0.0031938
-0.72 | 0.00024627 | 0.0009758 | 0.0031061
-0.71 | 0.00023265 | 0.0009363 | 0.0030209
-0.7 | 0.00022394 | 0.0009053 | 0.0029353
-0.69 | 0.00021337 | 0.0008727 | 0.0028424
-0.68 | 0.00020423 | 0.0008485 | 0.0027604
-0.67 | 0.00019655 | 0.0008159 | 0.0026928
-0.66 | 0.00018849 | 0.0007875 | 0.0026065
-0.65 | 0.00018048 | 0.0007592 | 0.0025194
-0.64 | 0.00017247 | 0.0007341 | 0.0024553
-0.63 | 0.00016415 | 0.0007065 | 0.0023727
-0.62 | 0.00015681 | 0.0006845 | 0.002305
-0.61 | 0.00014971 | 0.0006581 | 0.002234
-0.6 | 0.00014406 | 0.0006326 | 0.0021606
-0.59 | 0.00013742 | 0.0006095 | 0.002098
-0.58 | 0.00013048 | 0.0005873 | 0.0020436
-0.57 | 0.00012599 | 0.0005742 | 0.0019831
-0.56 | 0.00012022 | 0.0005523 | 0.0019177
-0.55 | 0.00011466 | 0.0005312 | 0.0018497
-0.54 | 0.00010947 | 0.000516 | 0.0018129
-0.53 | 0.00010503 | 0.00049509 | 0.0017679
-0.52 | 0.00010063 | 0.00048321 | 0.0017194
-0.51 | 9.788e-05 | 0.0004711 | 0.0016647
-0.5 | 9.529e-05 | 0.00045907 | 0.0016427
-0.49 | 9.178e-05 | 0.00044911 | 0.0015991
-0.48 | 9.037e-05 | 0.00044208 | 0.0015824
-0.47 | 9.059e-05 | 0.00043995 | 0.0015963
-0.46 | 9.152e-05 | 0.00044215 | 0.0016108
-0.45 | 9.541e-05 | 0.00045439 | 0.0016502
-0.44 | 0.00010059 | 0.00047678 | 0.0017245
-0.43 | 0.00011115 | 0.00051147 | 0.0018509
-0.42 | 0.00012564 | 0.00056634 | 0.0020424
-0.41 | 0.00014766 | 0.0006509 | 0.0023238
-0.4 | 0.00017855 | 0.0007641 | 0.0027188
-0.39 | 0.00022292 | 0.0009259 | 0.0033055
-0.38 | 0.00028323 | 0.0011567 | 0.004127
-0.37 | 0.00036923 | 0.0014663 | 0.0053014
-0.36 | 0.00048574 | 0.0019094 | 0.006986
-0.35 | 0.0006854 | 0.0025148 | 0.00928
-0.34 | 0.0009214 | 0.0033644 | 0.012466
-0.33 | 0.0012427 | 0.0045307 | 0.016919
-0.32 | 0.001681 | 0.006245 | 0.023039
-0.31 | 0.002287 | 0.008447 | 0.031359
-0.3 | 0.0031035 | 0.011464 | 0.043209
-0.29 | 0.00425 | 0.0157 | 0.05924
-0.28 | 0.00586 | 0.021426 | 0.081
-0.27 | 0.008016 | 0.029283 | 0.11126
-0.26 | 0.010894 | 0.039847 | 0.15174
-0.25 | 0.014794 | 0.054291 | 0.20567
-0.24 | 0.020092 | 0.07453 | 0.28102
-0.23 | 0.027346 | 0.10131 | 0.37879
-0.22 | 0.037156 | 0.13698 | 0.51358
-0.21 | 0.050291 | 0.18504 | 0.6918
-0.2 | 0.07012 | 0.24853 | 0.9309
-0.19 | 0.09437 | 0.33424 | 1.2477
-0.18 | 0.12771 | 0.4499 | 1.6652
-0.17 | 0.17162 | 0.5997 | 2.1925
-0.16 | 0.22959 | 0.7965 | 2.8931
-0.15 | 0.30739 | 1.0591 | 3.7607
-0.14 | 0.41138 | 1.4011 | 4.8754
-0.13 | 0.54753 | 1.8427 | 6.289
-0.12 | 0.7306 | 2.4197 | 8.028
-0.11 | 0.9671 | 3.135 | 10.072
-0.1 | 1.2754 | 4.0537 | 12.542
-0.09 | 1.6763 | 5.219 | 15.512
-0.08 | 2.1773 | 6.639 | 18.861
-0.07 | 2.8311 | 8.384 | 22.755
-0.06 | 3.6426 | 10.48 | 27.144
-0.05 | 4.6566 | 13.009 | 32.034
-0.04 | 5.864 | 15.993 | 37.504
-0.03 | 7.343 | 19.418 | 43.412
-0.02 | 9.147 | 23.31 | 49.888
-0.01 | 11.242 | 27.775 | 56.798
0 | 13.7 | 32.9 | 64.32
0.01 | 16.459 | 38.361 | 72.26
0.02 | 19.58 | 44.314 | 80.63
0.03 | 23.106 | 50.867 | 89.35
0.04 | 26.88 | 57.76 | 98.52
0.05 | 31.025 | 65.26 | 108.03
0.06 | 35.392 | 73.07 | 117.89
0.07 | 40.075 | 81.49 | 128.12
0.08 | 44.885 | 90.02 | 138.57
0.09 | 49.856 | 98.95 | 149.25
0.1 | 54.954 | 108.29 | 160.17
0.11 | 59.88 | 117.87 | 171.36
0.12 | 65.14 | 127.82 | 182.67
0.13 | 70.25 | 137.95 | 194.22
0.14 | 75.31 | 148.15 | 205.89
0.15 | 80.27 | 158.59 | 217.59
0.16 | 85.13 | 169.42 | 229.66
0.17 | 89.79 | 180.19 | 241.44
0.18 | 94.3 | 191.12 | 253.52
0.19 | 98.6 | 202.22 | 265.65
0.2 | 102.74 | 213.3 | 277.86
0.21 | 106.7 | 224.67 | 289.96
0.22 | 110.48 | 236.01 | 302.16
0.23 | 113.94 | 247.2 | 314.31
0.24 | 117.31 | 258.59 | 326.39
0.25 | 120.46 | 270.14 | 338.7
0.26 | 123.36 | 281.46 | 350.65
0.27 | 126.33 | 292.93 | 362.67
0.28 | 128.77 | 304.05 | 374.68
0.29 | 131.22 | 315.4 | 386.52
0.3 | 133.56 | 326.7 | 398.55
0.31 | 135.61 | 337.81 | 410.09
0.32 | 137.85 | 348.8 | 421.73
0.33 | 139.63 | 359.79 | 433.37
0.34 | 141.31 | 370.58 | 444.67
0.35 | 142.96 | 381.23 | 455.86
0.36 | 144.67 | 391.71 | 466.91
0.37 | 146.09 | 402.08 | 477.93
0.38 | 147.41 | 412.3 | 488.71
0.39 | 148.66 | 422.28 | 499.24
0.4 | 149.82 | 432.04 | 509.54
0.41 | 151.18 | 441.68 | 519.79
0.42 | 152.09 | 450.94 | 529.94
0.43 | 153 | 460.08 | 539.67
0.44 | 154 | 468.9 | 549.34
0.45 | 154.75 | 477.49 | 558.55
0.46 | 155.84 | 485.87 | 567.9
0.47 | 156.49 | 493.86 | 576.4
0.48 | 157.21 | 501.57 | 585.4
0.49 | 157.89 | 509.04 | 593.8
0.5 | 158.71 | 516.14 | 601.9

## Tranconductance (mS-mm)
VGS (V) | VDS = 0.100 V | VDS = 0.500 V | VDS = 0.900 V
-0.75 | -0.00112 | -0.00338 | -0.00919
-0.74 | -0.00114 | -0.003445 | -0.010635
-0.73 | -0.0011455 | -0.00305 | -0.010425
-0.72 | -0.0012465 | -0.00327 | -0.008645
-0.71 | -0.0011165 | -0.003525 | -0.00854
-0.7 | -0.000964 | -0.00318 | -0.008925
-0.69 | -0.0009855 | -0.00284 | -0.008745
-0.68 | -0.000841 | -0.00284 | -0.00748
-0.67 | -0.000787 | -0.00305 | -0.007695
-0.66 | -0.0008035 | -0.002835 | -0.00867
-0.65 | -0.000801 | -0.00267 | -0.00756
-0.64 | -0.0008165 | -0.002635 | -0.007335
-0.63 | -0.000783 | -0.00248 | -0.007515
-0.62 | -0.000722 | -0.00242 | -0.006935
-0.61 | -0.0006375 | -0.002595 | -0.00722
-0.6 | -0.0006145 | -0.00243 | -0.0068
-0.59 | -0.000679 | -0.002265 | -0.00585
-0.58 | -0.0005715 | -0.001765 | -0.005745
-0.57 | -0.000513 | -0.00175 | -0.006295
-0.56 | -0.0005665 | -0.00215 | -0.00667
-0.55 | -0.0005375 | -0.001815 | -0.00524
-0.54 | -0.0004815 | -0.0018055 | -0.00409
-0.53 | -0.000442 | -0.0016395 | -0.004675
-0.52 | -0.0003575 | -0.0011995 | -0.00516
-0.51 | -0.000267 | -0.001207 | -0.003835
-0.5 | -0.000305 | -0.0010995 | -0.00328
-0.49 | -0.000246 | -0.0008495 | -0.003015
-0.48 | -5.95e-05 | -0.000458 | -0.00014
-0.47 | 5.75e-05 | 3.5e-06 | 0.00142
-0.46 | 0.000241 | 0.000722 | 0.002695
-0.45 | 0.0004535 | 0.0017315 | 0.005685
-0.44 | 0.000787 | 0.002854 | 0.010035
-0.43 | 0.0012525 | 0.004478 | 0.015895
-0.42 | 0.0018255 | 0.0069715 | 0.023645
-0.41 | 0.0026455 | 0.009888 | 0.03382
-0.4 | 0.003763 | 0.01375 | 0.049085
-0.39 | 0.005234 | 0.01963 | 0.07041
-0.38 | 0.0073155 | 0.02702 | 0.099795
-0.37 | 0.0101255 | 0.037635 | 0.14295
-0.36 | 0.0158085 | 0.052425 | 0.19893
-0.35 | 0.021783 | 0.07275 | 0.274
-0.34 | 0.027865 | 0.100795 | 0.38195
-0.33 | 0.03798 | 0.14403 | 0.52865
-0.32 | 0.052215 | 0.195815 | 0.722
-0.31 | 0.071125 | 0.26095 | 1.0085
-0.3 | 0.09815 | 0.36265 | 1.39405
-0.29 | 0.137825 | 0.4981 | 1.88955
-0.28 | 0.1883 | 0.67915 | 2.601
-0.27 | 0.2517 | 0.92105 | 3.537
-0.26 | 0.3389 | 1.2504 | 4.7205
-0.25 | 0.4599 | 1.73415 | 6.464
-0.24 | 0.6276 | 2.35095 | 8.656
-0.23 | 0.8532 | 3.1225 | 11.628
-0.22 | 1.14725 | 4.1865 | 15.6505
-0.21 | 1.6482 | 5.5775 | 20.866
-0.2 | 2.20395 | 7.46 | 27.795
-0.19 | 2.8795 | 10.0685 | 36.715
-0.18 | 3.8625 | 13.273 | 47.24
-0.17 | 5.094 | 17.33 | 61.395
-0.16 | 6.7885 | 22.97 | 78.41
-0.15 | 9.0895 | 30.23 | 99.115
-0.14 | 12.007 | 39.18 | 126.415
-0.13 | 15.961 | 50.93 | 157.63
-0.12 | 20.9785 | 64.615 | 189.15
-0.11 | 27.24 | 81.7 | 225.7
-0.1 | 35.46 | 104.2 | 272
-0.09 | 45.095 | 129.265 | 315.95
-0.08 | 57.74 | 158.25 | 362.15
-0.07 | 73.265 | 192.05 | 414.15
-0.06 | 91.275 | 231.25 | 463.95
-0.05 | 111.07 | 275.65 | 518
-0.04 | 134.32 | 320.45 | 568.9
-0.03 | 164.15 | 365.85 | 619.2
-0.02 | 194.95 | 417.85 | 669.3
-0.01 | 227.65 | 479.5 | 721.6
0 | 260.85 | 529.3 | 773.1
0.01 | 294 | 570.7 | 815.5
0.02 | 332.35 | 625.3 | 854.5
0.03 | 365 | 672.3 | 894.5
0.04 | 395.95 | 719.65 | 934
0.05 | 425.6 | 765.5 | 968.5
0.06 | 452.5 | 811.5 | 1004.5
0.07 | 474.65 | 847.5 | 1034
0.08 | 489.05 | 873 | 1056.5
0.09 | 503.45 | 913.5 | 1080
0.1 | 501.2 | 946 | 1105.5
0.11 | 509.3 | 976.5 | 1125
0.12 | 518.5 | 1004 | 1143
0.13 | 508.5 | 1016.5 | 1161
0.14 | 501 | 1032 | 1168.5
0.15 | 491 | 1063.5 | 1188.5
0.16 | 476 | 1080 | 1192.5
0.17 | 458.5 | 1085 | 1193
0.18 | 440.5 | 1101.5 | 1210.5
0.19 | 422 | 1109 | 1217
0.2 | 405 | 1122.5 | 1215.5
0.21 | 387 | 1135.5 | 1215
0.22 | 362 | 1126.5 | 1217.5
0.23 | 341.5 | 1129 | 1211.5
0.24 | 326 | 1147 | 1219.5
0.25 | 302.5 | 1143.5 | 1213
0.26 | 293.5 | 1139.5 | 1198.5
0.27 | 270.5 | 1129.5 | 1201.5
0.28 | 244.5 | 1123.5 | 1192.5
0.29 | 239.5 | 1132.5 | 1193.5
0.3 | 219.5 | 1120.5 | 1178.5
0.31 | 214.5 | 1105 | 1159
0.32 | 201 | 1099 | 1164
0.33 | 173 | 1089 | 1147
0.34 | 166.5 | 1072 | 1124.5
0.35 | 168 | 1056.5 | 1112
0.36 | 156.5 | 1042.5 | 1103.5
0.37 | 137 | 1029.5 | 1090
0.38 | 128.5 | 1010 | 1065.5
0.39 | 120.5 | 987 | 1041.5
0.4 | 126 | 970 | 1027.5
0.41 | 113.5 | 945 | 1020
0.42 | 91 | 920 | 994
0.43 | 95.5 | 898 | 970
0.44 | 87.5 | 870.5 | 944
0.45 | 92 | 848.5 | 928
0.46 | 87 | 818.5 | 892.5
0.47 | 68.5 | 785 | 875
0.48 | 70 | 759 | 870
0.49 | 75 | 728.5 | 825
0.5 | 82 | 710 | 810