## IDS-VDS Characteristic (mA-mm)
VGS (V) | VDS = 0.100 V | VDS = 0.500 V | VDS = 0.900 V
-0.75 | 0.00030491 | 0.0012289 | 0.0038989
-0.74 | 0.00028941 | 0.0011889 | 0.0038004
-0.73 | 0.00027727 | 0.0011618 | 0.0036823
-0.72 | 0.00026424 | 0.0011182 | 0.0035377
-0.71 | 0.00025332 | 0.0010736 | 0.0034428
-0.7 | 0.00024151 | 0.0010342 | 0.0033371
-0.69 | 0.00022977 | 0.0009965 | 0.0032336
-0.68 | 0.00021885 | 0.0009544 | 0.0031366
-0.67 | 0.000209 | 0.0009284 | 0.0030374
-0.66 | 0.00020123 | 0.0008909 | 0.002937
-0.65 | 0.00019461 | 0.0008568 | 0.00284
-0.64 | 0.00018582 | 0.0008298 | 0.0027777
-0.63 | 0.00017688 | 0.0008031 | 0.0026715
-0.62 | 0.00016892 | 0.000773 | 0.0026008
-0.61 | 0.00016155 | 0.000738 | 0.0025099
-0.6 | 0.00015354 | 0.0007111 | 0.0024251
-0.59 | 0.0001461 | 0.0006887 | 0.0023742
-0.58 | 0.0001401 | 0.0006637 | 0.0023072
-0.57 | 0.00013447 | 0.0006377 | 0.002226
-0.56 | 0.00012642 | 0.0006234 | 0.0021575
-0.55 | 0.00012054 | 0.000602 | 0.002099
-0.54 | 0.00011581 | 0.0005794 | 0.002042
-0.53 | 0.00011191 | 0.0005555 | 0.0019967
-0.52 | 0.00010663 | 0.0005376 | 0.001928
-0.51 | 0.00010259 | 0.0005258 | 0.0018598
-0.5 | 9.855e-05 | 0.0005107 | 0.001815
-0.49 | 9.596e-05 | 0.00049857 | 0.0017848
-0.48 | 9.385e-05 | 0.00048984 | 0.0017564
-0.47 | 9.331e-05 | 0.00048077 | 0.0017402
-0.46 | 9.391e-05 | 0.00048858 | 0.0017441
-0.45 | 9.637e-05 | 0.00049469 | 0.0017546
-0.44 | 0.00010075 | 0.00050937 | 0.0018139
-0.43 | 0.00010891 | 0.00053541 | 0.0019279
-0.42 | 0.00012216 | 0.0005794 | 0.0020822
-0.41 | 0.00014052 | 0.000647 | 0.0023165
-0.4 | 0.00016808 | 0.0007439 | 0.0026489
-0.39 | 0.00020654 | 0.0008937 | 0.003153
-0.38 | 0.0002621 | 0.0010919 | 0.003867
-0.37 | 0.00033843 | 0.0013666 | 0.0048906
-0.36 | 0.00044585 | 0.0017571 | 0.00638
-0.35 | 0.0006013 | 0.0023001 | 0.008368
-0.34 | 0.000809 | 0.0030507 | 0.011209
-0.33 | 0.0010941 | 0.0040718 | 0.015146
-0.32 | 0.001486 | 0.0055171 | 0.020592
-0.31 | 0.002021 | 0.007651 | 0.028206
-0.3 | 0.0027631 | 0.010425 | 0.038777
-0.29 | 0.0037793 | 0.01418 | 0.05334
-0.28 | 0.0051481 | 0.019358 | 0.07353
-0.27 | 0.007453 | 0.02655 | 0.10019
-0.26 | 0.010146 | 0.036024 | 0.13749
-0.25 | 0.0138 | 0.049339 | 0.18691
-0.24 | 0.018741 | 0.06796 | 0.25541
-0.23 | 0.025596 | 0.09228 | 0.34791
-0.22 | 0.034779 | 0.12482 | 0.47084
-0.21 | 0.047266 | 0.16898 | 0.6359
-0.2 | 0.06575 | 0.22875 | 0.8553
-0.19 | 0.08875 | 0.30835 | 1.1495
-0.18 | 0.11997 | 0.41501 | 1.5348
-0.17 | 0.16194 | 0.55553 | 2.0502
-0.16 | 0.21656 | 0.7453 | 2.6824
-0.15 | 0.29102 | 0.9916 | 3.519
-0.14 | 0.39049 | 1.312 | 4.5939
-0.13 | 0.52008 | 1.7296 | 5.921
-0.12 | 0.6955 | 2.2729 | 7.542
-0.11 | 0.9221 | 2.9631 | 9.556
-0.1 | 1.22 | 3.8339 | 11.949
-0.09 | 1.6043 | 4.9468 | 14.778
-0.08 | 2.1012 | 6.323 | 18.044
-0.07 | 2.7244 | 7.993 | 21.836
-0.06 | 3.5081 | 10.04 | 26.079
-0.05 | 4.5037 | 12.463 | 30.967
-0.04 | 5.701 | 15.362 | 36.308
-0.03 | 7.163 | 18.721 | 42.048
-0.02 | 8.913 | 22.626 | 48.463
-0.01 | 10.985 | 26.938 | 55.344
0 | 13.4 | 31.939 | 62.89
0.01 | 16.135 | 37.393 | 70.71
0.02 | 19.244 | 43.295 | 78.92
0.03 | 22.704 | 49.853 | 87.66
0.04 | 26.521 | 56.736 | 96.81
0.05 | 30.601 | 64.07 | 106.21
0.06 | 34.979 | 71.91 | 116.11
0.07 | 39.616 | 80.21 | 126.33
0.08 | 44.434 | 88.81 | 136.55
0.09 | 49.417 | 97.79 | 147.33
0.1 | 54.497 | 106.95 | 158.25
0.11 | 59.48 | 116.57 | 169.36
0.12 | 64.72 | 126.49 | 180.94
0.13 | 69.89 | 136.57 | 192.29
0.14 | 74.94 | 146.93 | 204.04
0.15 | 79.89 | 157.31 | 215.83
0.16 | 84.75 | 168.14 | 227.77
0.17 | 89.46 | 179.01 | 239.71
0.18 | 94.04 | 189.95 | 251.75
0.19 | 98.44 | 201.03 | 263.86
0.2 | 102.56 | 212.14 | 276.14
0.21 | 106.53 | 223.68 | 288.37
0.22 | 110.25 | 234.88 | 300.48
0.23 | 113.8 | 246.42 | 312.78
0.24 | 117.32 | 257.66 | 325
0.25 | 120.48 | 269.22 | 337.27
0.26 | 123.46 | 280.63 | 349.58
0.27 | 126.18 | 292.13 | 361.45
0.28 | 128.9 | 303.39 | 373.62
0.29 | 131.37 | 314.71 | 385.61
0.3 | 133.82 | 326.15 | 397.57
0.31 | 136.01 | 337.33 | 409.38
0.32 | 138.03 | 348.4 | 421.02
0.33 | 139.99 | 359.58 | 432.65
0.34 | 141.68 | 370.34 | 444.12
0.35 | 143.45 | 381.16 | 455.39
0.36 | 145.06 | 391.68 | 466.52
0.37 | 146.37 | 402.28 | 477.66
0.38 | 147.91 | 412.44 | 488.54
0.39 | 149.05 | 422.59 | 499.19
0.4 | 150.42 | 432.4 | 509.71
0.41 | 151.48 | 442.06 | 519.92
0.42 | 152.59 | 451.58 | 530.2
0.43 | 153.56 | 460.77 | 540.08
0.44 | 154.57 | 469.74 | 549.78
0.45 | 155.54 | 478.43 | 559.33
0.46 | 156.35 | 486.92 | 568.59
0.47 | 157.29 | 495.12 | 577.4
0.48 | 157.87 | 502.92 | 586.4
0.49 | 158.73 | 510.52 | 594.9
0.5 | 159.39 | 517.75 | 603

## Tranconductance (mS-mm)
VGS (V) | VDS = 0.100 V | VDS = 0.500 V | VDS = 0.900 V
-0.75 | -0.00155 | -0.004 | -0.00985
-0.74 | -0.001382 | -0.003355 | -0.01083
-0.73 | -0.0012585 | -0.003535 | -0.013135
-0.72 | -0.0011975 | -0.00441 | -0.011975
-0.71 | -0.0011365 | -0.0042 | -0.01003
-0.7 | -0.0011775 | -0.003855 | -0.01046
-0.69 | -0.001133 | -0.00399 | -0.010025
-0.68 | -0.0010385 | -0.003405 | -0.00981
-0.67 | -0.000881 | -0.003175 | -0.00998
-0.66 | -0.0007195 | -0.00358 | -0.00987
-0.65 | -0.0007705 | -0.003055 | -0.007965
-0.64 | -0.0008865 | -0.002685 | -0.008425
-0.63 | -0.000845 | -0.00284 | -0.008845
-0.62 | -0.0007665 | -0.003255 | -0.00808
-0.61 | -0.000769 | -0.003095 | -0.008785
-0.6 | -0.0007725 | -0.002465 | -0.006785
-0.59 | -0.000672 | -0.00237 | -0.005895
-0.58 | -0.0005815 | -0.00255 | -0.00741
-0.57 | -0.000684 | -0.002015 | -0.007485
-0.56 | -0.0006965 | -0.001785 | -0.00635
-0.55 | -0.0005305 | -0.0022 | -0.005775
-0.54 | -0.0004315 | -0.002325 | -0.005115
-0.53 | -0.000459 | -0.00209 | -0.0057
-0.52 | -0.000466 | -0.001485 | -0.006845
-0.51 | -0.000404 | -0.001345 | -0.00565
-0.5 | -0.0003315 | -0.0013615 | -0.00375
-0.49 | -0.000235 | -0.001043 | -0.00293
-0.48 | -0.0001325 | -0.00089 | -0.00223
-0.47 | 3e-06 | -6.3e-05 | -0.000615
-0.46 | 0.000153 | 0.000696 | 0.00072
-0.45 | 0.000342 | 0.0010395 | 0.00349
-0.44 | 0.000627 | 0.002036 | 0.008665
-0.43 | 0.0010705 | 0.0035015 | 0.013415
-0.42 | 0.0015805 | 0.0055795 | 0.01943
-0.41 | 0.002296 | 0.008225 | 0.028335
-0.4 | 0.003301 | 0.012335 | 0.041825
-0.39 | 0.004701 | 0.0174 | 0.060905
-0.38 | 0.0065945 | 0.023645 | 0.08688
-0.37 | 0.0091875 | 0.03326 | 0.12565
-0.36 | 0.0131435 | 0.046675 | 0.17387
-0.35 | 0.0181575 | 0.06468 | 0.24145
-0.34 | 0.02464 | 0.088585 | 0.3389
-0.33 | 0.03385 | 0.12332 | 0.46915
-0.32 | 0.046345 | 0.17896 | 0.653
-0.31 | 0.063855 | 0.245395 | 0.90925
-0.3 | 0.087915 | 0.32645 | 1.2567
-0.29 | 0.11925 | 0.44665 | 1.73765
-0.28 | 0.183685 | 0.6185 | 2.3425
-0.27 | 0.249895 | 0.8333 | 3.198
-0.26 | 0.31735 | 1.13945 | 4.336
-0.25 | 0.42975 | 1.5968 | 5.896
-0.24 | 0.5898 | 2.14705 | 8.05
-0.23 | 0.8019 | 2.843 | 10.7715
-0.22 | 1.0835 | 3.835 | 14.3995
-0.21 | 1.54855 | 5.1965 | 19.223
-0.2 | 2.0742 | 6.9685 | 25.68
-0.19 | 2.711 | 9.313 | 33.975
-0.18 | 3.6595 | 12.359 | 45.035
-0.17 | 4.8295 | 16.5145 | 57.38
-0.16 | 6.454 | 21.8035 | 73.44
-0.15 | 8.6965 | 28.335 | 95.575
-0.14 | 11.453 | 36.9 | 120.1
-0.13 | 15.2505 | 48.045 | 147.405
-0.12 | 20.101 | 61.675 | 181.75
-0.11 | 26.225 | 78.05 | 220.35
-0.1 | 34.11 | 99.185 | 261.1
-0.09 | 44.06 | 124.455 | 304.75
-0.08 | 56.005 | 152.31 | 352.9
-0.07 | 70.345 | 185.85 | 401.75
-0.06 | 88.965 | 223.5 | 456.55
-0.05 | 109.645 | 266.1 | 511.45
-0.04 | 132.965 | 312.9 | 554.05
-0.03 | 160.6 | 363.2 | 607.75
-0.02 | 191.1 | 410.85 | 664.8
-0.01 | 224.35 | 465.65 | 721.35
0 | 257.5 | 522.75 | 768.3
0.01 | 292.2 | 567.8 | 801.5
0.02 | 328.45 | 623 | 847.5
0.03 | 363.85 | 672.05 | 894.5
0.04 | 394.85 | 710.85 | 927.5
0.05 | 422.9 | 758.7 | 965
0.06 | 450.75 | 807 | 1006
0.07 | 472.75 | 845 | 1022
0.08 | 490.05 | 879 | 1050
0.09 | 503.15 | 907 | 1085
0.1 | 503.15 | 939 | 1101.5
0.11 | 511.15 | 977 | 1134.5
0.12 | 520.5 | 1000 | 1146.5
0.13 | 511 | 1022 | 1155
0.14 | 500 | 1037 | 1177
0.15 | 490.5 | 1060.5 | 1186.5
0.16 | 478.5 | 1085 | 1194
0.17 | 464.5 | 1090.5 | 1199
0.18 | 449 | 1101 | 1207.5
0.19 | 426 | 1109.5 | 1219.5
0.2 | 404.5 | 1132.5 | 1225.5
0.21 | 384.5 | 1137 | 1217
0.22 | 363.5 | 1137 | 1220.5
0.23 | 353.5 | 1139 | 1226
0.24 | 334 | 1140 | 1224.5
0.25 | 307 | 1148.5 | 1229
0.26 | 285 | 1145.5 | 1209
0.27 | 272 | 1138 | 1202
0.28 | 259.5 | 1129 | 1208
0.29 | 246 | 1138 | 1197.5
0.3 | 232 | 1131 | 1188.5
0.31 | 210.5 | 1112.5 | 1172.5
0.32 | 199 | 1112.5 | 1163.5
0.33 | 182.5 | 1097 | 1155
0.34 | 173 | 1079 | 1137
0.35 | 169 | 1067 | 1120
0.36 | 146 | 1056 | 1113.5
0.37 | 142.5 | 1038 | 1101
0.38 | 134 | 1015.5 | 1076.5
0.39 | 125.5 | 998 | 1058.5
0.4 | 121.5 | 973.5 | 1036.5
0.41 | 108.5 | 959 | 1024.5
0.42 | 104 | 935.5 | 1008
0.43 | 99 | 908 | 979
0.44 | 99 | 883 | 962.5
0.45 | 89 | 859 | 940.5
0.46 | 87.5 | 834.5 | 903.5
0.47 | 76 | 800 | 890.5
0.48 | 72 | 770 | 875
0.49 | 76 | 741.5 | 830
0.5 | 66 | 723 | 810