## IDS-VDS Characteristic (mA-mm)
VGS (V) | VDS = 0.100 V | VDS = 0.500 V | VDS = 0.900 V
-0.75 | 0.00030917 | 0.0012319 | 0.0039911
-0.74 | 0.0002969 | 0.0011898 | 0.0038721
-0.73 | 0.00028213 | 0.0011486 | 0.0037489
-0.72 | 0.00026991 | 0.0011219 | 0.0036348
-0.71 | 0.00025713 | 0.0010743 | 0.0035214
-0.7 | 0.00024653 | 0.0010369 | 0.0034376
-0.69 | 0.00023768 | 0.0010063 | 0.0033209
-0.68 | 0.00022611 | 0.0009572 | 0.0032228
-0.67 | 0.00021605 | 0.0009283 | 0.0031372
-0.66 | 0.00020473 | 0.0008947 | 0.0030265
-0.65 | 0.00019694 | 0.0008601 | 0.0029368
-0.64 | 0.00018812 | 0.0008294 | 0.0028569
-0.63 | 0.00017943 | 0.000801 | 0.0027685
-0.62 | 0.00017143 | 0.000766 | 0.0026763
-0.61 | 0.00016361 | 0.0007341 | 0.0025963
-0.6 | 0.00015716 | 0.0007104 | 0.0025181
-0.59 | 0.00015024 | 0.0006871 | 0.0024194
-0.58 | 0.00014308 | 0.0006661 | 0.0023525
-0.57 | 0.00013684 | 0.0006406 | 0.0022819
-0.56 | 0.00013112 | 0.0006186 | 0.0022185
-0.55 | 0.00012448 | 0.0005962 | 0.0021243
-0.54 | 0.00011826 | 0.000579 | 0.0020761
-0.53 | 0.00011315 | 0.0005578 | 0.0020159
-0.52 | 0.00010929 | 0.000535 | 0.0019648
-0.51 | 0.00010555 | 0.0005206 | 0.001917
-0.5 | 0.00010177 | 0.0005081 | 0.0018636
-0.49 | 9.842e-05 | 0.00049793 | 0.00183
-0.48 | 9.721e-05 | 0.00048561 | 0.0018015
-0.47 | 9.576e-05 | 0.00048499 | 0.001789
-0.46 | 9.595e-05 | 0.00048291 | 0.0017826
-0.45 | 9.855e-05 | 0.00048922 | 0.0018111
-0.44 | 0.00010304 | 0.00050582 | 0.0018669
-0.43 | 0.00011065 | 0.00053456 | 0.001952
-0.42 | 0.00012378 | 0.00058 | 0.0021258
-0.41 | 0.00014306 | 0.0006462 | 0.002364
-0.4 | 0.00017036 | 0.0007467 | 0.0027068
-0.39 | 0.00021003 | 0.0008916 | 0.0032271
-0.38 | 0.00026442 | 0.0010935 | 0.0039524
-0.37 | 0.0003418 | 0.0013766 | 0.0049772
-0.36 | 0.00044642 | 0.0017626 | 0.006499
-0.35 | 0.0006081 | 0.0023134 | 0.008519
-0.34 | 0.0008167 | 0.0030799 | 0.011407
-0.33 | 0.0011023 | 0.0041277 | 0.015378
-0.32 | 0.0014888 | 0.0055624 | 0.020963
-0.31 | 0.0020326 | 0.007776 | 0.028648
-0.3 | 0.0027736 | 0.010545 | 0.039485
-0.29 | 0.0038007 | 0.014385 | 0.053875
-0.28 | 0.0051752 | 0.019582 | 0.07447
-0.27 | 0.007494 | 0.026862 | 0.10241
-0.26 | 0.010194 | 0.036621 | 0.13902
-0.25 | 0.013883 | 0.049992 | 0.18979
-0.24 | 0.01884 | 0.06896 | 0.25823
-0.23 | 0.025702 | 0.09368 | 0.35116
-0.22 | 0.034885 | 0.12702 | 0.47682
-0.21 | 0.047384 | 0.17164 | 0.6471
-0.2 | 0.06587 | 0.23148 | 0.8686
-0.19 | 0.08877 | 0.31184 | 1.1597
-0.18 | 0.12023 | 0.42009 | 1.5493
-0.17 | 0.16194 | 0.56223 | 2.0598
-0.16 | 0.217 | 0.7516 | 2.7133
-0.15 | 0.29166 | 0.9987 | 3.5589
-0.14 | 0.39065 | 1.3264 | 4.624
-0.13 | 0.52108 | 1.7411 | 5.985
-0.12 | 0.6942 | 2.2821 | 7.614
-0.11 | 0.9212 | 2.9832 | 9.588
-0.1 | 1.2162 | 3.8623 | 11.999
-0.09 | 1.6011 | 4.9819 | 14.873
-0.08 | 2.0936 | 6.335 | 18.166
-0.07 | 2.7137 | 8.03 | 21.907
-0.06 | 3.4974 | 10.068 | 26.204
-0.05 | 4.4733 | 12.55 | 31.072
-0.04 | 5.679 | 15.41 | 36.383
-0.03 | 7.086 | 18.773 | 42.3
-0.02 | 8.827 | 22.624 | 48.567
-0.01 | 10.903 | 27.024 | 55.482
0 | 13.312 | 31.945 | 62.91
0.01 | 16.061 | 37.395 | 70.79
0.02 | 19.126 | 43.325 | 78.92
0.03 | 22.598 | 49.846 | 87.85
0.04 | 26.349 | 56.815 | 96.75
0.05 | 30.446 | 64 | 106.25
0.06 | 34.817 | 71.97 | 116.07
0.07 | 39.442 | 80.15 | 126.25
0.08 | 44.27 | 88.82 | 136.59
0.09 | 49.208 | 97.67 | 147.23
0.1 | 54.277 | 106.88 | 158.12
0.11 | 59.2 | 116.39 | 169.29
0.12 | 64.47 | 126.4 | 180.68
0.13 | 69.59 | 136.39 | 192.06
0.14 | 74.66 | 146.61 | 203.66
0.15 | 79.64 | 157.09 | 215.48
0.16 | 84.55 | 167.69 | 227.39
0.17 | 89.21 | 178.52 | 239.43
0.18 | 93.69 | 189.54 | 251.21
0.19 | 98.06 | 200.52 | 263.39
0.2 | 102.26 | 211.76 | 275.51
0.21 | 106.29 | 223 | 287.73
0.22 | 110.03 | 234.3 | 299.9
0.23 | 113.56 | 245.61 | 312
0.24 | 116.9 | 257.01 | 324.11
0.25 | 120.21 | 268.46 | 336.41
0.26 | 123.14 | 279.82 | 348.47
0.27 | 125.93 | 291.18 | 360.37
0.28 | 128.58 | 302.51 | 372.43
0.29 | 130.94 | 313.77 | 384.34
0.3 | 133.44 | 325 | 396.26
0.31 | 135.52 | 336.18 | 408.04
0.32 | 137.61 | 347.23 | 419.51
0.33 | 139.54 | 358.19 | 431.17
0.34 | 141.38 | 369.11 | 442.58
0.35 | 143.01 | 379.63 | 453.78
0.36 | 144.62 | 390.25 | 464.92
0.37 | 146.09 | 400.72 | 475.89
0.38 | 147.51 | 410.93 | 486.73
0.39 | 148.89 | 420.98 | 497.3
0.4 | 150.04 | 430.71 | 507.7
0.41 | 151.16 | 440.37 | 517.85
0.42 | 152.27 | 449.86 | 528.03
0.43 | 153.1 | 458.96 | 537.91
0.44 | 154.29 | 467.78 | 547.56
0.45 | 154.98 | 476.49 | 557.03
0.46 | 155.93 | 484.91 | 566.18
0.47 | 156.71 | 492.96 | 574.8
0.48 | 157.51 | 500.84 | 583.8
0.49 | 158.25 | 508.26 | 592.2
0.5 | 158.95 | 515.53 | 600.6

## Tranconductance (mS-mm)
VGS (V) | VDS = 0.100 V | VDS = 0.500 V | VDS = 0.900 V
-0.75 | -0.001227 | -0.00421 | -0.0119
-0.74 | -0.001352 | -0.004165 | -0.01211
-0.73 | -0.0013495 | -0.003395 | -0.011865
-0.72 | -0.00125 | -0.003715 | -0.011375
-0.71 | -0.001169 | -0.00425 | -0.00986
-0.7 | -0.0009725 | -0.0034 | -0.010025
-0.69 | -0.001021 | -0.003985 | -0.01074
-0.68 | -0.0010815 | -0.0039 | -0.009185
-0.67 | -0.001069 | -0.003125 | -0.009815
-0.66 | -0.0009555 | -0.00341 | -0.01002
-0.65 | -0.0008305 | -0.003265 | -0.00848
-0.64 | -0.0008755 | -0.002955 | -0.008415
-0.63 | -0.0008345 | -0.00317 | -0.00903
-0.62 | -0.000791 | -0.003345 | -0.00861
-0.61 | -0.0007135 | -0.00278 | -0.00791
-0.6 | -0.0006685 | -0.00235 | -0.008845
-0.59 | -0.000704 | -0.002215 | -0.00828
-0.58 | -0.00067 | -0.002325 | -0.006875
-0.57 | -0.000598 | -0.002375 | -0.0067
-0.56 | -0.000618 | -0.00222 | -0.00788
-0.55 | -0.000643 | -0.00198 | -0.00712
-0.54 | -0.0005665 | -0.00192 | -0.00542
-0.53 | -0.0004485 | -0.0022 | -0.005565
-0.52 | -0.00038 | -0.00186 | -0.004945
-0.51 | -0.000376 | -0.001345 | -0.00506
-0.5 | -0.0003565 | -0.0011335 | -0.00435
-0.49 | -0.000228 | -0.0011245 | -0.003105
-0.48 | -0.000133 | -0.000647 | -0.00205
-0.47 | -6.3e-05 | -0.000135 | -0.000945
-0.46 | 0.0001395 | 0.0002115 | 0.001105
-0.45 | 0.0003545 | 0.0011455 | 0.004215
-0.44 | 0.000605 | 0.002267 | 0.007045
-0.43 | 0.001037 | 0.003709 | 0.012945
-0.42 | 0.0016205 | 0.005582 | 0.0206
-0.41 | 0.002329 | 0.008335 | 0.02905
-0.4 | 0.0033485 | 0.01227 | 0.043155
-0.39 | 0.004703 | 0.01734 | 0.06228
-0.38 | 0.0065885 | 0.02425 | 0.087505
-0.37 | 0.0091 | 0.033455 | 0.12733
-0.36 | 0.013315 | 0.04684 | 0.17709
-0.35 | 0.018514 | 0.065865 | 0.2454
-0.34 | 0.02471 | 0.090715 | 0.34295
-0.33 | 0.033605 | 0.124125 | 0.4778
-0.32 | 0.046515 | 0.182415 | 0.6635
-0.31 | 0.06424 | 0.24913 | 0.9261
-0.3 | 0.088405 | 0.33045 | 1.26135
-0.29 | 0.12008 | 0.45185 | 1.74925
-0.28 | 0.184665 | 0.62385 | 2.42675
-0.27 | 0.25094 | 0.85195 | 3.2275
-0.26 | 0.31945 | 1.1565 | 4.369
-0.25 | 0.4323 | 1.61695 | 5.9605
-0.24 | 0.59095 | 2.1844 | 8.0685
-0.23 | 0.80225 | 2.903 | 10.9295
-0.22 | 1.0841 | 3.898 | 14.797
-0.21 | 1.54925 | 5.223 | 19.589
-0.2 | 2.0693 | 7.01 | 25.63
-0.19 | 2.718 | 9.4305 | 34.035
-0.18 | 3.6585 | 12.5195 | 45.005
-0.17 | 4.8385 | 16.5755 | 58.2
-0.16 | 6.486 | 21.8235 | 74.955
-0.15 | 8.6825 | 28.74 | 95.535
-0.14 | 11.471 | 37.12 | 121.305
-0.13 | 15.1775 | 47.785 | 149.5
-0.12 | 20.006 | 62.105 | 180.15
-0.11 | 26.1 | 79.01 | 219.25
-0.1 | 33.995 | 99.935 | 264.25
-0.09 | 43.87 | 123.635 | 308.35
-0.08 | 55.63 | 152.405 | 351.7
-0.07 | 70.19 | 186.65 | 401.9
-0.06 | 87.98 | 226 | 458.25
-0.05 | 109.08 | 267.1 | 508.95
-0.04 | 130.635 | 311.15 | 561.4
-0.03 | 157.4 | 360.7 | 609.2
-0.02 | 190.85 | 412.55 | 659.1
-0.01 | 224.25 | 466.05 | 717.15
0 | 257.9 | 518.55 | 765.4
0.01 | 290.7 | 569 | 800.5
0.02 | 326.85 | 622.55 | 853
0.03 | 361.15 | 674.5 | 891.5
0.04 | 392.4 | 707.7 | 920
0.05 | 423.4 | 757.75 | 966
0.06 | 449.8 | 807.5 | 1000
0.07 | 472.65 | 842.5 | 1026
0.08 | 488.3 | 876 | 1049
0.09 | 500.35 | 903 | 1076.5
0.1 | 499.6 | 936 | 1103
0.11 | 509.65 | 976 | 1128
0.12 | 519.5 | 1000 | 1138.5
0.13 | 509.5 | 1010.5 | 1149
0.14 | 502.5 | 1035 | 1171
0.15 | 494.5 | 1054 | 1186.5
0.16 | 478.5 | 1071.5 | 1197.5
0.17 | 457 | 1092.5 | 1191
0.18 | 442.5 | 1100 | 1198
0.19 | 428.5 | 1111 | 1215
0.2 | 411.5 | 1124 | 1217
0.21 | 388.5 | 1127 | 1219.5
0.22 | 363.5 | 1130.5 | 1213.5
0.23 | 343.5 | 1135.5 | 1210.5
0.24 | 332.5 | 1142.5 | 1220.5
0.25 | 312 | 1140.5 | 1218
0.26 | 286 | 1136 | 1198
0.27 | 272 | 1134.5 | 1198
0.28 | 250.5 | 1129.5 | 1198.5
0.29 | 243 | 1124.5 | 1191.5
0.3 | 229 | 1120.5 | 1185
0.31 | 208.5 | 1111.5 | 1162.5
0.32 | 201 | 1100.5 | 1156.5
0.33 | 188.5 | 1094 | 1153.5
0.34 | 173.5 | 1072 | 1130.5
0.35 | 162 | 1057 | 1117
0.36 | 154 | 1054.5 | 1105.5
0.37 | 144.5 | 1034 | 1090.5
0.38 | 140 | 1013 | 1070.5
0.39 | 126.5 | 989 | 1048.5
0.4 | 113.5 | 969.5 | 1027.5
0.41 | 111.5 | 957.5 | 1016.5
0.42 | 97 | 929.5 | 1003
0.43 | 101 | 896 | 976.5
0.44 | 94 | 876.5 | 956
0.45 | 82 | 856.5 | 931
0.46 | 86.5 | 823.5 | 888.5
0.47 | 79 | 796.5 | 881
0.48 | 77 | 765 | 870
0.49 | 72 | 734.5 | 840
0.5 | 70 | 727 | 840