## IDS-VDS Characteristic (mA-mm)
VGS (V) | VDS = 0.100 V | VDS = 0.500 V | VDS = 0.900 V
-0.75 | 0.00028791 | 0.0011395 | 0.0036654
-0.74 | 0.00027283 | 0.0011019 | 0.0035679
-0.73 | 0.00026217 | 0.0010652 | 0.0034638
-0.72 | 0.0002489 | 0.0010252 | 0.0033657
-0.71 | 0.0002363 | 0.0009847 | 0.003239
-0.7 | 0.0002273 | 0.0009519 | 0.0031485
-0.69 | 0.00021776 | 0.0009205 | 0.0030712
-0.68 | 0.00020743 | 0.0008859 | 0.0029797
-0.67 | 0.00019817 | 0.0008491 | 0.002878
-0.66 | 0.00019048 | 0.0008224 | 0.0027941
-0.65 | 0.00018234 | 0.0007894 | 0.0027112
-0.64 | 0.00017492 | 0.0007589 | 0.0026175
-0.63 | 0.00016619 | 0.0007413 | 0.0025479
-0.62 | 0.00015906 | 0.0007128 | 0.0024556
-0.61 | 0.00015261 | 0.0006837 | 0.0023928
-0.6 | 0.00014595 | 0.0006591 | 0.002308
-0.59 | 0.00014 | 0.0006374 | 0.0022474
-0.58 | 0.00013273 | 0.0006123 | 0.0021719
-0.57 | 0.00012693 | 0.000594 | 0.0021012
-0.56 | 0.00012105 | 0.0005714 | 0.0020543
-0.55 | 0.00011628 | 0.0005541 | 0.001971
-0.54 | 0.00011072 | 0.0005363 | 0.0019125
-0.53 | 0.00010602 | 0.000519 | 0.0018663
-0.52 | 0.00010142 | 0.00050419 | 0.001813
-0.51 | 9.818e-05 | 0.00048967 | 0.0017766
-0.5 | 9.477e-05 | 0.00047813 | 0.0017273
-0.49 | 9.184e-05 | 0.00046389 | 0.0016894
-0.48 | 9.022e-05 | 0.00045772 | 0.0016658
-0.47 | 8.952e-05 | 0.00045319 | 0.0016618
-0.46 | 9.037e-05 | 0.00045274 | 0.0016531
-0.45 | 9.263e-05 | 0.00046086 | 0.0016871
-0.44 | 9.782e-05 | 0.00047624 | 0.0017555
-0.43 | 0.00010704 | 0.00050735 | 0.0018548
-0.42 | 0.00011931 | 0.00055499 | 0.0020175
-0.41 | 0.00013874 | 0.0006286 | 0.0022526
-0.4 | 0.00016686 | 0.0007286 | 0.0025951
-0.39 | 0.00020662 | 0.0008732 | 0.0031018
-0.38 | 0.00026191 | 0.001074 | 0.0038302
-0.37 | 0.00033926 | 0.0013593 | 0.0048679
-0.36 | 0.00044631 | 0.0017534 | 0.00637
-0.35 | 0.0006073 | 0.0022962 | 0.008359
-0.34 | 0.0008165 | 0.0030584 | 0.011234
-0.33 | 0.0011031 | 0.0041013 | 0.015164
-0.32 | 0.0014985 | 0.0055283 | 0.020701
-0.31 | 0.0020314 | 0.007705 | 0.028272
-0.3 | 0.0027897 | 0.010522 | 0.038965
-0.29 | 0.0038107 | 0.014358 | 0.053353
-0.28 | 0.0052115 | 0.019492 | 0.07335
-0.27 | 0.007514 | 0.026789 | 0.10075
-0.26 | 0.010262 | 0.036648 | 0.13694
-0.25 | 0.013948 | 0.050043 | 0.18761
-0.24 | 0.019016 | 0.06846 | 0.25399
-0.23 | 0.025867 | 0.09314 | 0.34637
-0.22 | 0.035144 | 0.12654 | 0.47073
-0.21 | 0.047631 | 0.17057 | 0.6365
-0.2 | 0.06592 | 0.22955 | 0.8529
-0.19 | 0.08921 | 0.30914 | 1.1464
-0.18 | 0.12082 | 0.41876 | 1.5358
-0.17 | 0.1624 | 0.5588 | 2.0394
-0.16 | 0.21853 | 0.7462 | 2.6871
-0.15 | 0.29128 | 0.9911 | 3.4985
-0.14 | 0.39187 | 1.3176 | 4.5776
-0.13 | 0.52263 | 1.7318 | 5.908
-0.12 | 0.6977 | 2.269 | 7.546
-0.11 | 0.9238 | 2.9575 | 9.516
-0.1 | 1.2212 | 3.8398 | 11.911
-0.09 | 1.6106 | 4.9564 | 14.774
-0.08 | 2.099 | 6.293 | 18.053
-0.07 | 2.7277 | 7.989 | 21.78
-0.06 | 3.5166 | 10.046 | 26.098
-0.05 | 4.5032 | 12.488 | 30.946
-0.04 | 5.701 | 15.354 | 36.289
-0.03 | 7.162 | 18.722 | 42.184
-0.02 | 8.913 | 22.612 | 48.415
-0.01 | 10.963 | 26.97 | 55.415
0 | 13.392 | 31.964 | 62.96
0.01 | 16.136 | 37.352 | 70.77
0.02 | 19.22 | 43.322 | 79
0.03 | 22.746 | 49.859 | 87.78
0.04 | 26.485 | 56.793 | 96.77
0.05 | 30.604 | 64.14 | 106.35
0.06 | 34.965 | 71.98 | 116.22
0.07 | 39.644 | 80.11 | 126.41
0.08 | 44.471 | 88.89 | 136.9
0.09 | 49.453 | 97.87 | 147.43
0.1 | 54.537 | 107.09 | 158.47
0.11 | 59.52 | 116.73 | 169.63
0.12 | 64.72 | 126.56 | 181.1
0.13 | 69.89 | 136.75 | 192.53
0.14 | 74.98 | 147.07 | 204.15
0.15 | 79.99 | 157.49 | 215.94
0.16 | 84.93 | 168.26 | 227.95
0.17 | 89.54 | 179.09 | 239.99
0.18 | 94.01 | 190.05 | 251.91
0.19 | 98.37 | 201.12 | 264.11
0.2 | 102.62 | 212.41 | 276.29
0.21 | 106.65 | 223.62 | 288.63
0.22 | 110.44 | 235.06 | 300.98
0.23 | 113.98 | 246.52 | 313.01
0.24 | 117.27 | 257.83 | 325.4
0.25 | 120.46 | 269.47 | 337.63
0.26 | 123.43 | 280.79 | 349.74
0.27 | 126.29 | 292.22 | 361.78
0.28 | 129.02 | 303.53 | 373.9
0.29 | 131.56 | 314.88 | 385.83
0.3 | 133.78 | 326.33 | 397.82
0.31 | 135.93 | 337.43 | 409.65
0.32 | 138.01 | 348.63 | 421.12
0.33 | 139.92 | 359.58 | 432.85
0.34 | 141.98 | 370.58 | 444.31
0.35 | 143.46 | 381.24 | 455.62
0.36 | 144.95 | 391.83 | 466.85
0.37 | 146.57 | 402.43 | 477.78
0.38 | 147.89 | 412.61 | 488.74
0.39 | 149.32 | 422.78 | 499.4
0.4 | 150.34 | 432.49 | 509.89
0.41 | 151.42 | 442.23 | 520.14
0.42 | 152.66 | 451.72 | 530.3
0.43 | 153.82 | 460.9 | 540.24
0.44 | 154.65 | 469.95 | 550.01
0.45 | 155.48 | 478.57 | 559.43
0.46 | 156.27 | 487.08 | 568.68
0.47 | 157.15 | 495.1 | 577.4
0.48 | 158.23 | 503 | 586.4
0.49 | 158.68 | 510.53 | 595
0.5 | 159.31 | 517.77 | 603.3

## Tranconductance (mS-mm)
VGS (V) | VDS = 0.100 V | VDS = 0.500 V | VDS = 0.900 V
-0.75 | -0.001508 | -0.00376 | -0.00975
-0.74 | -0.001287 | -0.003715 | -0.01008
-0.73 | -0.0011965 | -0.003835 | -0.01011
-0.72 | -0.0012935 | -0.004025 | -0.01124
-0.71 | -0.00108 | -0.003665 | -0.01086
-0.7 | -0.000927 | -0.00321 | -0.00839
-0.69 | -0.0009935 | -0.0033 | -0.00844
-0.68 | -0.0009795 | -0.00357 | -0.00966
-0.67 | -0.0008475 | -0.003175 | -0.00928
-0.66 | -0.0007915 | -0.002985 | -0.00834
-0.65 | -0.000778 | -0.003175 | -0.00883
-0.64 | -0.0008075 | -0.002405 | -0.008165
-0.63 | -0.000793 | -0.002305 | -0.008095
-0.62 | -0.000679 | -0.00288 | -0.007755
-0.61 | -0.0006555 | -0.002685 | -0.00738
-0.6 | -0.0006305 | -0.002315 | -0.00727
-0.59 | -0.000661 | -0.00234 | -0.006805
-0.58 | -0.0006535 | -0.00217 | -0.00731
-0.57 | -0.000584 | -0.002045 | -0.00588
-0.56 | -0.0005325 | -0.001995 | -0.00651
-0.55 | -0.0005165 | -0.001755 | -0.00709
-0.54 | -0.000513 | -0.001755 | -0.005235
-0.53 | -0.000465 | -0.0016055 | -0.004975
-0.52 | -0.000392 | -0.0014665 | -0.004485
-0.51 | -0.0003325 | -0.001303 | -0.004285
-0.5 | -0.000317 | -0.001289 | -0.00436
-0.49 | -0.0002275 | -0.0010205 | -0.003075
-0.48 | -0.000116 | -0.000535 | -0.00138
-0.47 | 7.5e-06 | -0.000249 | -0.000635
-0.46 | 0.0001555 | 0.0003835 | 0.001265
-0.45 | 0.0003725 | 0.001175 | 0.00512
-0.44 | 0.0007205 | 0.0023245 | 0.008385
-0.43 | 0.0010745 | 0.0039375 | 0.0131
-0.42 | 0.001585 | 0.0060625 | 0.01989
-0.41 | 0.0023775 | 0.0086805 | 0.02888
-0.4 | 0.003394 | 0.01223 | 0.04246
-0.39 | 0.0047525 | 0.01727 | 0.061755
-0.38 | 0.006632 | 0.024305 | 0.088305
-0.37 | 0.00922 | 0.03397 | 0.12699
-0.36 | 0.013402 | 0.046845 | 0.174555
-0.35 | 0.0185095 | 0.06525 | 0.2432
-0.34 | 0.02479 | 0.090255 | 0.34025
-0.33 | 0.0341 | 0.123495 | 0.47335
-0.32 | 0.046415 | 0.180185 | 0.6554
-0.31 | 0.06456 | 0.249685 | 0.9132
-0.3 | 0.088965 | 0.33265 | 1.25405
-0.29 | 0.12109 | 0.4485 | 1.71925
-0.28 | 0.185165 | 0.62155 | 2.36985
-0.27 | 0.252525 | 0.8578 | 3.1795
-0.26 | 0.3217 | 1.1627 | 4.343
-0.25 | 0.4377 | 1.5906 | 5.8525
-0.24 | 0.59595 | 2.15485 | 7.938
-0.23 | 0.8064 | 2.904 | 10.837
-0.22 | 1.0882 | 3.8715 | 14.5065
-0.21 | 1.5388 | 5.1505 | 19.1085
-0.2 | 2.07895 | 6.9285 | 25.495
-0.19 | 2.745 | 9.4605 | 34.145
-0.18 | 3.6595 | 12.483 | 44.65
-0.17 | 4.8855 | 16.372 | 57.565
-0.16 | 6.444 | 21.615 | 72.955
-0.15 | 8.667 | 28.57 | 94.525
-0.14 | 11.5675 | 37.035 | 120.475
-0.13 | 15.2915 | 47.57 | 148.42
-0.12 | 20.0585 | 61.285 | 180.4
-0.11 | 26.175 | 78.54 | 218.25
-0.1 | 34.34 | 99.945 | 262.9
-0.09 | 43.89 | 122.66 | 307.1
-0.08 | 55.855 | 151.63 | 350.3
-0.07 | 70.88 | 187.65 | 402.25
-0.06 | 88.775 | 224.95 | 458.3
-0.05 | 109.22 | 265.4 | 509.55
-0.04 | 132.94 | 311.7 | 561.9
-0.03 | 160.6 | 362.9 | 606.3
-0.02 | 190.05 | 412.4 | 661.55
-0.01 | 223.95 | 467.6 | 727.25
0 | 258.65 | 519.1 | 767.75
0.01 | 291.4 | 567.9 | 802
0.02 | 330.5 | 625.35 | 850.5
0.03 | 363.25 | 673.55 | 888.5
0.04 | 392.9 | 714.05 | 928.5
0.05 | 424 | 759.35 | 972.5
0.06 | 452 | 798.5 | 1003
0.07 | 475.3 | 845.5 | 1034
0.08 | 490.45 | 888 | 1051
0.09 | 503.3 | 910 | 1078.5
0.1 | 503.35 | 943 | 1110
0.11 | 509.15 | 973.5 | 1131.5
0.12 | 518.5 | 1001 | 1145
0.13 | 513 | 1025.5 | 1152.5
0.14 | 505 | 1037 | 1170.5
0.15 | 497.5 | 1059.5 | 1190
0.16 | 477.5 | 1080 | 1202.5
0.17 | 454 | 1089.5 | 1198
0.18 | 441.5 | 1101.5 | 1206
0.19 | 430.5 | 1118 | 1219
0.2 | 414 | 1125 | 1226
0.21 | 391 | 1132.5 | 1234.5
0.22 | 366.5 | 1145 | 1219
0.23 | 341.5 | 1138.5 | 1221
0.24 | 324 | 1147.5 | 1231
0.25 | 308 | 1148 | 1217
0.26 | 291.5 | 1137.5 | 1207.5
0.27 | 279.5 | 1137 | 1208
0.28 | 263.5 | 1133 | 1202.5
0.29 | 238 | 1140 | 1196
0.3 | 218.5 | 1127.5 | 1191
0.31 | 211.5 | 1115 | 1165
0.32 | 199.5 | 1107.5 | 1160
0.33 | 198.5 | 1097.5 | 1159.5
0.34 | 177 | 1083 | 1138.5
0.35 | 148.5 | 1062.5 | 1127
0.36 | 155.5 | 1059.5 | 1108
0.37 | 147 | 1039 | 1094.5
0.38 | 137.5 | 1017.5 | 1081
0.39 | 122.5 | 994 | 1057.5
0.4 | 105 | 972.5 | 1037
0.41 | 116 | 961.5 | 1020.5
0.42 | 120 | 933.5 | 1005
0.43 | 99.5 | 911.5 | 985.5
0.44 | 83 | 883.5 | 959.5
0.45 | 81 | 856.5 | 933.5
0.46 | 83.5 | 826.5 | 898.5
0.47 | 98 | 796 | 886
0.48 | 76.5 | 771.5 | 880
0.49 | 54 | 738.5 | 845
0.5 | 63 | 724 | 830