## IDS-VDS Characteristic (mA-mm)
VGS (V) | VDS = 0.100 V | VDS = 0.500 V | VDS = 0.900 V
-0.75 | 0.00029328 | 0.0011747 | 0.003867
-0.74 | 0.00027983 | 0.0011343 | 0.003746
-0.73 | 0.00026592 | 0.0010968 | 0.0036358
-0.72 | 0.00025488 | 0.0010687 | 0.0035374
-0.71 | 0.00024328 | 0.0010263 | 0.0034288
-0.7 | 0.00023447 | 0.0009885 | 0.0033003
-0.69 | 0.00022284 | 0.0009539 | 0.0032055
-0.68 | 0.00021204 | 0.0009147 | 0.003115
-0.67 | 0.00020277 | 0.0008859 | 0.0030555
-0.66 | 0.00019367 | 0.0008528 | 0.0029421
-0.65 | 0.00018566 | 0.0008231 | 0.0028394
-0.64 | 0.00017741 | 0.0007937 | 0.0027451
-0.63 | 0.00016887 | 0.0007621 | 0.002652
-0.62 | 0.00016207 | 0.0007411 | 0.0025704
-0.61 | 0.00015505 | 0.0007115 | 0.0024896
-0.6 | 0.00014685 | 0.0006829 | 0.0024223
-0.59 | 0.00014145 | 0.0006574 | 0.0023417
-0.58 | 0.00013436 | 0.0006349 | 0.0022698
-0.57 | 0.00012848 | 0.0006142 | 0.0022034
-0.56 | 0.00012264 | 0.0005925 | 0.0021332
-0.55 | 0.00011771 | 0.0005711 | 0.0020612
-0.54 | 0.00011196 | 0.000548 | 0.0020098
-0.53 | 0.00010705 | 0.0005325 | 0.0019339
-0.52 | 0.00010301 | 0.0005142 | 0.0018914
-0.51 | 9.958e-05 | 0.000501 | 0.0018482
-0.5 | 9.631e-05 | 0.0004839 | 0.0018068
-0.49 | 9.367e-05 | 0.00047563 | 0.0017475
-0.48 | 9.146e-05 | 0.00046656 | 0.0017329
-0.47 | 9.091e-05 | 0.00046289 | 0.001721
-0.46 | 9.229e-05 | 0.00046799 | 0.001735
-0.45 | 9.517e-05 | 0.00047119 | 0.0017549
-0.44 | 9.986e-05 | 0.0004868 | 0.0018196
-0.43 | 0.00010809 | 0.000519 | 0.0019219
-0.42 | 0.00012158 | 0.00056334 | 0.0020863
-0.41 | 0.0001417 | 0.0006405 | 0.0023295
-0.4 | 0.00017056 | 0.0007408 | 0.0026932
-0.39 | 0.00021026 | 0.0008922 | 0.0032218
-0.38 | 0.00026715 | 0.0010951 | 0.0039662
-0.37 | 0.000346 | 0.0013856 | 0.0050359
-0.36 | 0.00045713 | 0.0017879 | 0.006619
-0.35 | 0.0006437 | 0.0023546 | 0.008712
-0.34 | 0.0008663 | 0.0031313 | 0.011705
-0.33 | 0.0011666 | 0.0042105 | 0.015828
-0.32 | 0.0015794 | 0.0056965 | 0.021495
-0.31 | 0.002141 | 0.007948 | 0.029256
-0.3 | 0.0029277 | 0.010809 | 0.040394
-0.29 | 0.0039916 | 0.014725 | 0.055468
-0.28 | 0.0054525 | 0.020126 | 0.07587
-0.27 | 0.007746 | 0.027484 | 0.10494
-0.26 | 0.010561 | 0.037492 | 0.14287
-0.25 | 0.01436 | 0.051172 | 0.19501
-0.24 | 0.019607 | 0.07063 | 0.26553
-0.23 | 0.0266 | 0.0955 | 0.35937
-0.22 | 0.036114 | 0.12965 | 0.48809
-0.21 | 0.048937 | 0.17548 | 0.6598
-0.2 | 0.06766 | 0.2368 | 0.8901
-0.19 | 0.09157 | 0.32025 | 1.19
-0.18 | 0.12375 | 0.42857 | 1.5968
-0.17 | 0.16637 | 0.5766 | 2.1082
-0.16 | 0.22379 | 0.7651 | 2.776
-0.15 | 0.29915 | 1.0167 | 3.6364
-0.14 | 0.40181 | 1.35 | 4.7244
-0.13 | 0.5349 | 1.7795 | 6.081
-0.12 | 0.7147 | 2.3284 | 7.758
-0.11 | 0.9461 | 3.0335 | 9.789
-0.1 | 1.2471 | 3.928 | 12.232
-0.09 | 1.6421 | 5.069 | 15.127
-0.08 | 2.1466 | 6.475 | 18.418
-0.07 | 2.7831 | 8.148 | 22.295
-0.06 | 3.5916 | 10.248 | 26.612
-0.05 | 4.5887 | 12.726 | 31.466
-0.04 | 5.76 | 15.657 | 36.828
-0.03 | 7.279 | 19.105 | 42.744
-0.02 | 9.043 | 22.919 | 49.168
-0.01 | 11.135 | 27.457 | 56.074
0 | 13.577 | 32.38 | 63.64
0.01 | 16.375 | 37.877 | 71.47
0.02 | 19.476 | 43.723 | 79.73
0.03 | 22.977 | 50.3 | 88.44
0.04 | 26.81 | 57.32 | 97.63
0.05 | 30.897 | 64.56 | 107.09
0.06 | 35.31 | 72.57 | 117.01
0.07 | 40.002 | 80.91 | 127.14
0.08 | 44.812 | 89.46 | 137.61
0.09 | 49.837 | 98.48 | 148.34
0.1 | 54.898 | 107.67 | 159.25
0.11 | 59.91 | 117.27 | 170.4
0.12 | 65.14 | 127.23 | 181.7
0.13 | 70.29 | 137.3 | 193.36
0.14 | 75.36 | 147.55 | 204.94
0.15 | 80.35 | 158.07 | 216.75
0.16 | 85.25 | 168.84 | 228.85
0.17 | 89.98 | 179.67 | 240.56
0.18 | 94.52 | 190.76 | 252.75
0.19 | 98.83 | 201.66 | 264.86
0.2 | 103 | 212.94 | 276.95
0.21 | 107.06 | 224.37 | 289.22
0.22 | 110.76 | 235.62 | 301.45
0.23 | 114.37 | 247.08 | 313.61
0.24 | 117.76 | 258.41 | 325.79
0.25 | 120.88 | 270.02 | 338.1
0.26 | 123.99 | 281.42 | 349.99
0.27 | 126.77 | 292.83 | 362.17
0.28 | 129.41 | 304.02 | 374.24
0.29 | 131.92 | 315.45 | 386.07
0.3 | 134.21 | 326.79 | 398.2
0.31 | 136.44 | 337.95 | 409.74
0.32 | 138.48 | 349.07 | 421.47
0.33 | 140.38 | 359.96 | 433.07
0.34 | 142.22 | 370.9 | 444.44
0.35 | 143.98 | 381.63 | 455.69
0.36 | 145.5 | 392.16 | 466.81
0.37 | 147 | 402.82 | 477.91
0.38 | 148.41 | 412.85 | 488.77
0.39 | 149.59 | 422.96 | 499.4
0.4 | 151.06 | 432.8 | 509.66
0.41 | 152.04 | 442.37 | 519.96
0.42 | 153.08 | 451.88 | 530.25
0.43 | 154.2 | 461.08 | 540.06
0.44 | 155 | 469.97 | 549.78
0.45 | 156.08 | 478.59 | 559.08
0.46 | 156.79 | 487.09 | 568.46
0.47 | 157.67 | 495.09 | 577
0.48 | 158.45 | 502.96 | 586
0.49 | 159.25 | 510.48 | 594.4
0.5 | 159.91 | 517.71 | 602.6

## Tranconductance (mS-mm)
VGS (V) | VDS = 0.100 V | VDS = 0.500 V | VDS = 0.900 V
-0.75 | -0.001345 | -0.00404 | -0.0121
-0.74 | -0.001368 | -0.003895 | -0.01156
-0.73 | -0.0012475 | -0.00328 | -0.01043
-0.72 | -0.001132 | -0.003525 | -0.01035
-0.71 | -0.0010205 | -0.00401 | -0.011855
-0.7 | -0.001022 | -0.00362 | -0.011165
-0.69 | -0.0011215 | -0.00369 | -0.009265
-0.68 | -0.0010035 | -0.0034 | -0.0075
-0.67 | -0.0009185 | -0.003095 | -0.008645
-0.66 | -0.0008555 | -0.00314 | -0.010805
-0.65 | -0.000813 | -0.002955 | -0.00985
-0.64 | -0.0008395 | -0.00305 | -0.00937
-0.63 | -0.000767 | -0.00263 | -0.008735
-0.62 | -0.000691 | -0.00253 | -0.00812
-0.61 | -0.000761 | -0.00291 | -0.007405
-0.6 | -0.00068 | -0.002705 | -0.007395
-0.59 | -0.0006245 | -0.0024 | -0.007625
-0.58 | -0.0006485 | -0.00216 | -0.006915
-0.57 | -0.000586 | -0.00212 | -0.00683
-0.56 | -0.0005385 | -0.002155 | -0.00711
-0.55 | -0.000534 | -0.002225 | -0.00617
-0.54 | -0.000533 | -0.00193 | -0.006365
-0.53 | -0.0004475 | -0.00169 | -0.00592
-0.52 | -0.0003735 | -0.001575 | -0.004285
-0.51 | -0.000335 | -0.001515 | -0.00423
-0.5 | -0.0002955 | -0.0012685 | -0.005035
-0.49 | -0.0002425 | -0.000867 | -0.003695
-0.48 | -0.000138 | -0.000637 | -0.001325
-0.47 | 4.15e-05 | 7.15e-05 | 0.000105
-0.46 | 0.000213 | 0.000415 | 0.001695
-0.45 | 0.0003785 | 0.0009405 | 0.00423
-0.44 | 0.000646 | 0.0023905 | 0.00835
-0.43 | 0.001086 | 0.003827 | 0.013335
-0.42 | 0.0016805 | 0.006075 | 0.02038
-0.41 | 0.002449 | 0.008873 | 0.030345
-0.4 | 0.003428 | 0.012585 | 0.044615
-0.39 | 0.0048295 | 0.017715 | 0.06365
-0.38 | 0.006787 | 0.02467 | 0.090705
-0.37 | 0.009499 | 0.03464 | 0.13264
-0.36 | 0.014885 | 0.04845 | 0.183805
-0.35 | 0.0204585 | 0.06717 | 0.2543
-0.34 | 0.026145 | 0.092795 | 0.3558
-0.33 | 0.035655 | 0.12826 | 0.4895
-0.32 | 0.04872 | 0.186875 | 0.6714
-0.31 | 0.067415 | 0.255625 | 0.94495
-0.3 | 0.09253 | 0.33885 | 1.3106
-0.29 | 0.12624 | 0.46585 | 1.7738
-0.28 | 0.18772 | 0.63795 | 2.4736
-0.27 | 0.255425 | 0.8683 | 3.35
-0.26 | 0.3307 | 1.1844 | 4.5035
-0.25 | 0.4523 | 1.6569 | 6.133
-0.24 | 0.612 | 2.2164 | 8.218
-0.23 | 0.82535 | 2.951 | 11.128
-0.22 | 1.11685 | 3.999 | 15.0215
-0.21 | 1.5773 | 5.3575 | 20.1005
-0.2 | 2.13165 | 7.2385 | 26.51
-0.19 | 2.8045 | 9.5885 | 35.335
-0.18 | 3.74 | 12.8175 | 45.91
-0.17 | 5.002 | 16.8265 | 58.96
-0.16 | 6.639 | 22.005 | 76.41
-0.15 | 8.901 | 29.245 | 97.42
-0.14 | 11.7875 | 38.14 | 122.23
-0.13 | 15.6445 | 48.92 | 151.68
-0.12 | 20.56 | 62.7 | 185.4
-0.11 | 26.62 | 79.98 | 223.7
-0.1 | 34.8 | 101.775 | 266.9
-0.09 | 44.975 | 127.35 | 309.3
-0.08 | 57.05 | 153.95 | 358.4
-0.07 | 72.25 | 188.65 | 409.7
-0.06 | 90.28 | 228.9 | 458.55
-0.05 | 108.42 | 270.45 | 510.8
-0.04 | 134.515 | 318.95 | 563.9
-0.03 | 164.15 | 363.1 | 617
-0.02 | 192.8 | 417.6 | 666.5
-0.01 | 226.7 | 473.05 | 723.6
0 | 262 | 521 | 769.8
0.01 | 294.95 | 567.15 | 804.5
0.02 | 330.1 | 621.15 | 848.5
0.03 | 366.7 | 679.85 | 895
0.04 | 396 | 713 | 932.5
0.05 | 425 | 762.5 | 969
0.06 | 455.25 | 817.5 | 1002.5
0.07 | 475.1 | 844.5 | 1030
0.08 | 491.75 | 878.5 | 1060
0.09 | 504.3 | 910.5 | 1082
0.1 | 503.65 | 939.5 | 1103
0.11 | 512.1 | 978 | 1122.5
0.12 | 519 | 1001.5 | 1148
0.13 | 511 | 1016 | 1162
0.14 | 503 | 1038.5 | 1169.5
0.15 | 494.5 | 1064.5 | 1195.5
0.16 | 481.5 | 1080 | 1190.5
0.17 | 463.5 | 1096 | 1195
0.18 | 442.5 | 1099.5 | 1215
0.19 | 424 | 1109 | 1210
0.2 | 411.5 | 1135.5 | 1218
0.21 | 388 | 1134 | 1225
0.22 | 365.5 | 1135.5 | 1219.5
0.23 | 350 | 1139.5 | 1217
0.24 | 325.5 | 1147 | 1224.5
0.25 | 311.5 | 1150.5 | 1210
0.26 | 294.5 | 1140.5 | 1203.5
0.27 | 271 | 1130 | 1212.5
0.28 | 257.5 | 1131 | 1195
0.29 | 240 | 1138.5 | 1198
0.3 | 226 | 1125 | 1183.5
0.31 | 213.5 | 1114 | 1163.5
0.32 | 197 | 1100.5 | 1166.5
0.33 | 187 | 1091.5 | 1148.5
0.34 | 180 | 1083.5 | 1131
0.35 | 164 | 1063 | 1118.5
0.36 | 151 | 1059.5 | 1111
0.37 | 145.5 | 1034.5 | 1098
0.38 | 129.5 | 1007 | 1074.5
0.39 | 132.5 | 997.5 | 1044.5
0.4 | 122.5 | 970.5 | 1028
0.41 | 101 | 954 | 1029.5
0.42 | 108 | 935.5 | 1005
0.43 | 96 | 904.5 | 976.5
0.44 | 94 | 875.5 | 951
0.45 | 89.5 | 856 | 934
0.46 | 79.5 | 825 | 896
0.47 | 83 | 793.5 | 877
0.48 | 79 | 769.5 | 870
0.49 | 73 | 737.5 | 830
0.5 | 66 | 723 | 820