## IDS-VDS Characteristic (mA-mm)
VGS (V) | VDS = 0.100 V | VDS = 0.500 V | VDS = 0.900 V
-0.75 | 0.00030626 | 0.0011889 | 0.0038626
-0.74 | 0.0002935 | 0.0011507 | 0.003763
-0.73 | 0.00027894 | 0.0011082 | 0.0036608
-0.72 | 0.00026686 | 0.0010694 | 0.0035431
-0.71 | 0.00025525 | 0.0010262 | 0.003426
-0.7 | 0.00024448 | 0.0010018 | 0.0033263
-0.69 | 0.00023261 | 0.0009617 | 0.0032295
-0.68 | 0.00022271 | 0.0009266 | 0.0031361
-0.67 | 0.00021286 | 0.0008916 | 0.0030465
-0.66 | 0.00020282 | 0.0008618 | 0.0029489
-0.65 | 0.00019369 | 0.0008328 | 0.002846
-0.64 | 0.00018562 | 0.000801 | 0.0027617
-0.63 | 0.00017778 | 0.0007754 | 0.0026741
-0.62 | 0.00016825 | 0.0007526 | 0.0025974
-0.61 | 0.00016179 | 0.0007254 | 0.0025178
-0.6 | 0.0001536 | 0.0006931 | 0.0024324
-0.59 | 0.00014621 | 0.0006716 | 0.0023675
-0.58 | 0.00014042 | 0.0006482 | 0.0022819
-0.57 | 0.00013435 | 0.0006246 | 0.0022129
-0.56 | 0.0001288 | 0.0006034 | 0.0021615
-0.55 | 0.00012242 | 0.0005839 | 0.0020988
-0.54 | 0.00011748 | 0.0005649 | 0.0020271
-0.53 | 0.00011234 | 0.0005456 | 0.0019736
-0.52 | 0.00010742 | 0.0005256 | 0.0019066
-0.51 | 0.00010323 | 0.0005065 | 0.0018513
-0.5 | 0.00010035 | 0.00049792 | 0.001824
-0.49 | 9.73e-05 | 0.00048253 | 0.0017871
-0.48 | 9.566e-05 | 0.00047182 | 0.0017637
-0.47 | 9.415e-05 | 0.00046774 | 0.0017496
-0.46 | 9.439e-05 | 0.00047093 | 0.0017445
-0.45 | 9.697e-05 | 0.00047864 | 0.0017732
-0.44 | 0.00010186 | 0.00049088 | 0.0018187
-0.43 | 0.00011047 | 0.00052176 | 0.0019231
-0.42 | 0.00012262 | 0.0005671 | 0.0020777
-0.41 | 0.00014204 | 0.0006344 | 0.0023005
-0.4 | 0.00016896 | 0.0007381 | 0.0026544
-0.39 | 0.00020834 | 0.0008785 | 0.0031605
-0.38 | 0.00026362 | 0.0010773 | 0.0038789
-0.37 | 0.00034044 | 0.0013589 | 0.0048886
-0.36 | 0.00044642 | 0.0017482 | 0.00639
-0.35 | 0.0006064 | 0.0022915 | 0.008418
-0.34 | 0.0008135 | 0.0030499 | 0.011241
-0.33 | 0.0010979 | 0.0040997 | 0.015241
-0.32 | 0.0014931 | 0.0055405 | 0.020734
-0.31 | 0.0020307 | 0.007692 | 0.02824
-0.3 | 0.0027749 | 0.010458 | 0.038891
-0.29 | 0.0037832 | 0.014245 | 0.053398
-0.28 | 0.0051999 | 0.019468 | 0.07343
-0.27 | 0.007512 | 0.026653 | 0.10028
-0.26 | 0.010219 | 0.036304 | 0.13808
-0.25 | 0.013854 | 0.049725 | 0.18817
-0.24 | 0.018901 | 0.06855 | 0.25637
-0.23 | 0.025784 | 0.09316 | 0.34702
-0.22 | 0.035076 | 0.12572 | 0.47251
-0.21 | 0.047447 | 0.17078 | 0.6383
-0.2 | 0.06611 | 0.23003 | 0.8605
-0.19 | 0.08929 | 0.30992 | 1.1532
-0.18 | 0.12112 | 0.41928 | 1.5392
-0.17 | 0.16226 | 0.55922 | 2.0407
-0.16 | 0.21903 | 0.748 | 2.6894
-0.15 | 0.29396 | 0.9893 | 3.5234
-0.14 | 0.39362 | 1.316 | 4.6008
-0.13 | 0.52607 | 1.7405 | 5.929
-0.12 | 0.7009 | 2.2765 | 7.602
-0.11 | 0.9297 | 2.982 | 9.583
-0.1 | 1.2266 | 3.8483 | 11.999
-0.09 | 1.6175 | 4.9741 | 14.839
-0.08 | 2.1149 | 6.329 | 18.075
-0.07 | 2.7482 | 8.052 | 21.831
-0.06 | 3.5339 | 10.057 | 26.163
-0.05 | 4.5341 | 12.536 | 31.015
-0.04 | 5.735 | 15.401 | 36.42
-0.03 | 7.196 | 18.741 | 42.132
-0.02 | 8.965 | 22.668 | 48.551
-0.01 | 11.033 | 27.01 | 55.367
0 | 13.468 | 32.063 | 62.91
0.01 | 16.238 | 37.488 | 70.73
0.02 | 19.306 | 43.399 | 78.92
0.03 | 22.81 | 49.932 | 87.58
0.04 | 26.585 | 56.802 | 96.75
0.05 | 30.69 | 64.15 | 106.21
0.06 | 35.047 | 71.97 | 116.03
0.07 | 39.747 | 80.29 | 126.22
0.08 | 44.573 | 88.85 | 136.57
0.09 | 49.523 | 97.88 | 147.27
0.1 | 54.587 | 106.93 | 158.19
0.11 | 59.56 | 116.59 | 169.32
0.12 | 64.72 | 126.54 | 180.68
0.13 | 69.95 | 136.57 | 192.18
0.14 | 75.07 | 146.89 | 203.79
0.15 | 80.05 | 157.29 | 215.53
0.16 | 84.95 | 167.94 | 227.53
0.17 | 89.59 | 178.86 | 239.27
0.18 | 94.16 | 189.76 | 251.46
0.19 | 98.55 | 200.75 | 263.57
0.2 | 102.73 | 211.98 | 275.71
0.21 | 106.77 | 223.31 | 288.04
0.22 | 110.5 | 234.7 | 300.06
0.23 | 114.06 | 246.12 | 312.33
0.24 | 117.37 | 257.34 | 324.61
0.25 | 120.62 | 268.94 | 336.8
0.26 | 123.69 | 280.39 | 348.78
0.27 | 126.65 | 291.8 | 360.96
0.28 | 129.17 | 303.11 | 372.88
0.29 | 131.64 | 314.32 | 384.85
0.3 | 133.97 | 325.73 | 396.96
0.31 | 136.09 | 336.87 | 408.5
0.32 | 138.44 | 348.01 | 420.22
0.33 | 140.23 | 358.94 | 431.87
0.34 | 141.98 | 369.88 | 443.23
0.35 | 143.62 | 380.6 | 454.68
0.36 | 145.28 | 391.15 | 465.61
0.37 | 146.91 | 401.72 | 476.81
0.38 | 148.19 | 411.81 | 487.61
0.39 | 149.41 | 421.95 | 498.28
0.4 | 150.65 | 431.82 | 508.64
0.41 | 152.04 | 441.43 | 518.92
0.42 | 153 | 451.04 | 529.17
0.43 | 153.96 | 460.1 | 539.08
0.44 | 154.85 | 469.08 | 548.76
0.45 | 155.76 | 477.73 | 558.04
0.46 | 156.95 | 486.26 | 567.56
0.47 | 157.55 | 494.33 | 576.5
0.48 | 158.21 | 502.18 | 585
0.49 | 159 | 509.7 | 594
0.5 | 159.66 | 517.07 | 601.8

## Tranconductance (mS-mm)
VGS (V) | VDS = 0.100 V | VDS = 0.500 V | VDS = 0.900 V
-0.75 | -0.001276 | -0.00382 | -0.00996
-0.74 | -0.001366 | -0.004035 | -0.01009
-0.73 | -0.001332 | -0.004065 | -0.010995
-0.72 | -0.0011845 | -0.0041 | -0.01174
-0.71 | -0.001119 | -0.00338 | -0.01084
-0.7 | -0.001132 | -0.003225 | -0.009825
-0.69 | -0.0010885 | -0.00376 | -0.00951
-0.68 | -0.0009875 | -0.003505 | -0.00915
-0.67 | -0.0009945 | -0.00324 | -0.00936
-0.66 | -0.0009585 | -0.00294 | -0.010025
-0.65 | -0.00086 | -0.00304 | -0.00936
-0.64 | -0.0007955 | -0.00287 | -0.008595
-0.63 | -0.0008685 | -0.00242 | -0.008215
-0.62 | -0.0007995 | -0.0025 | -0.007815
-0.61 | -0.0007325 | -0.002975 | -0.00825
-0.6 | -0.000779 | -0.00269 | -0.007515
-0.59 | -0.000659 | -0.002245 | -0.007525
-0.58 | -0.000593 | -0.00235 | -0.00773
-0.57 | -0.000581 | -0.00224 | -0.00602
-0.56 | -0.0005965 | -0.002035 | -0.005705
-0.55 | -0.000566 | -0.001925 | -0.00672
-0.54 | -0.000504 | -0.001915 | -0.00626
-0.53 | -0.000503 | -0.001965 | -0.006025
-0.52 | -0.0004555 | -0.001955 | -0.006115
-0.51 | -0.0003535 | -0.001384 | -0.00413
-0.5 | -0.0002965 | -0.0011985 | -0.00321
-0.49 | -0.0002345 | -0.001305 | -0.003015
-0.48 | -0.0001575 | -0.0007395 | -0.001875
-0.47 | -6.35e-05 | -4.45e-05 | -0.00096
-0.46 | 0.000141 | 0.000545 | 0.00118
-0.45 | 0.0003735 | 0.0009975 | 0.00371
-0.44 | 0.000675 | 0.002156 | 0.007495
-0.43 | 0.001038 | 0.003811 | 0.01295
-0.42 | 0.0015785 | 0.005632 | 0.01887
-0.41 | 0.002317 | 0.00855 | 0.028835
-0.4 | 0.003315 | 0.012205 | 0.043
-0.39 | 0.004733 | 0.01696 | 0.061225
-0.38 | 0.006605 | 0.02402 | 0.086405
-0.37 | 0.00914 | 0.033545 | 0.125555
-0.36 | 0.013298 | 0.04663 | 0.17647
-0.35 | 0.018354 | 0.065085 | 0.24255
-0.34 | 0.024575 | 0.09041 | 0.34115
-0.33 | 0.03398 | 0.12453 | 0.47465
-0.32 | 0.04664 | 0.179615 | 0.64995
-0.31 | 0.06409 | 0.245875 | 0.90785
-0.3 | 0.087625 | 0.32765 | 1.2579
-0.29 | 0.12125 | 0.4505 | 1.72695
-0.28 | 0.18644 | 0.6204 | 2.3441
-0.27 | 0.250955 | 0.8418 | 3.2325
-0.26 | 0.3171 | 1.1536 | 4.3945
-0.25 | 0.4341 | 1.6123 | 5.9145
-0.24 | 0.5965 | 2.17175 | 7.9425
-0.23 | 0.80875 | 2.8585 | 10.807
-0.22 | 1.08315 | 3.881 | 14.564
-0.21 | 1.5517 | 5.2155 | 19.3995
-0.2 | 2.09215 | 6.957 | 25.745
-0.19 | 2.7505 | 9.4625 | 33.935
-0.18 | 3.6485 | 12.465 | 44.375
-0.17 | 4.8955 | 16.436 | 57.51
-0.16 | 6.585 | 21.504 | 74.135
-0.15 | 8.7295 | 28.4 | 95.57
-0.14 | 11.6055 | 37.56 | 120.28
-0.13 | 15.364 | 48.025 | 150.06
-0.12 | 20.1815 | 62.075 | 182.7
-0.11 | 26.285 | 78.59 | 219.85
-0.1 | 34.39 | 99.605 | 262.8
-0.09 | 44.415 | 124.035 | 303.8
-0.08 | 56.535 | 153.895 | 349.6
-0.07 | 70.95 | 186.4 | 404.4
-0.06 | 89.295 | 224.2 | 459.2
-0.05 | 110.055 | 267.2 | 512.85
-0.04 | 133.095 | 310.25 | 555.85
-0.03 | 161.5 | 363.35 | 606.55
-0.02 | 191.85 | 413.45 | 661.75
-0.01 | 225.15 | 469.75 | 717.95
0 | 260.25 | 523.9 | 768.15
0.01 | 291.9 | 566.8 | 800.5
0.02 | 328.6 | 622.2 | 842.5
0.03 | 363.95 | 670.15 | 891.5
0.04 | 394 | 710.9 | 931.5
0.05 | 423.1 | 758.4 | 964
0.06 | 452.85 | 807 | 1000.5
0.07 | 476.3 | 844 | 1027
0.08 | 488.8 | 879.5 | 1052.5
0.09 | 500.7 | 904 | 1081
0.1 | 501.85 | 935.5 | 1102.5
0.11 | 506.65 | 980.5 | 1124.5
0.12 | 519.5 | 999 | 1143
0.13 | 517.5 | 1017.5 | 1155.5
0.14 | 505 | 1036 | 1167.5
0.15 | 494 | 1052.5 | 1187
0.16 | 477 | 1078.5 | 1187
0.17 | 460.5 | 1091 | 1196.5
0.18 | 448 | 1094.5 | 1215
0.19 | 428.5 | 1111 | 1212.5
0.2 | 411 | 1128 | 1223.5
0.21 | 388.5 | 1136 | 1217.5
0.22 | 364.5 | 1140.5 | 1214.5
0.23 | 343.5 | 1132 | 1227.5
0.24 | 328 | 1141 | 1223.5
0.25 | 316 | 1152.5 | 1208.5
0.26 | 301.5 | 1143 | 1208
0.27 | 274 | 1136 | 1205
0.28 | 249.5 | 1126 | 1194.5
0.29 | 240 | 1131 | 1204
0.3 | 222.5 | 1127.5 | 1182.5
0.31 | 223.5 | 1114 | 1163
0.32 | 207 | 1103.5 | 1168.5
0.33 | 177 | 1093.5 | 1150.5
0.34 | 169.5 | 1083 | 1140.5
0.35 | 165 | 1063.5 | 1119
0.36 | 164.5 | 1056 | 1106.5
0.37 | 145.5 | 1033 | 1100
0.38 | 125 | 1011.5 | 1073.5
0.39 | 123 | 1000.5 | 1051.5
0.4 | 131.5 | 974 | 1032
0.41 | 117.5 | 961 | 1026.5
0.42 | 96 | 933.5 | 1008
0.43 | 92.5 | 902 | 979.5
0.44 | 90 | 881.5 | 948
0.45 | 105 | 859 | 940
0.46 | 89.5 | 830 | 923
0.47 | 63 | 796 | 872
0.48 | 72.5 | 768.5 | 875
0.49 | 72.5 | 744.5 | 840
0.5 | 66 | 737 | 780