## IDS-VDS Characteristic (mA-mm)
VGS (V) | VDS = 0.100 V | VDS = 0.500 V | VDS = 0.900 V
-0.75 | 0.00029725 | 0.0011874 | 0.00381
-0.74 | 0.00028602 | 0.0011484 | 0.0037091
-0.73 | 0.00027521 | 0.0011038 | 0.0036136
-0.72 | 0.00026104 | 0.0010721 | 0.0034985
-0.71 | 0.00024784 | 0.0010333 | 0.0033881
-0.7 | 0.00023801 | 0.0009991 | 0.0033001
-0.69 | 0.00022854 | 0.0009562 | 0.0032057
-0.68 | 0.00021778 | 0.0009264 | 0.003104
-0.67 | 0.00020704 | 0.0008932 | 0.0030085
-0.66 | 0.00019702 | 0.0008603 | 0.0028927
-0.65 | 0.00018901 | 0.0008308 | 0.0028186
-0.64 | 0.00018087 | 0.0007981 | 0.0027339
-0.63 | 0.00017237 | 0.0007677 | 0.0026671
-0.62 | 0.00016539 | 0.0007411 | 0.0025646
-0.61 | 0.00015744 | 0.0007226 | 0.0024861
-0.6 | 0.00015053 | 0.0006973 | 0.0024181
-0.59 | 0.00014404 | 0.000667 | 0.0023358
-0.58 | 0.00013845 | 0.0006469 | 0.0022611
-0.57 | 0.00013069 | 0.0006198 | 0.002195
-0.56 | 0.00012593 | 0.0006085 | 0.0021286
-0.55 | 0.00012005 | 0.0005802 | 0.0020621
-0.54 | 0.00011528 | 0.0005623 | 0.0020223
-0.53 | 0.00011034 | 0.000541 | 0.0019546
-0.52 | 0.00010648 | 0.0005241 | 0.0018968
-0.51 | 0.00010246 | 0.0005067 | 0.0018485
-0.5 | 9.805e-05 | 0.00049575 | 0.0018017
-0.49 | 9.524e-05 | 0.00048421 | 0.0017733
-0.48 | 9.382e-05 | 0.0004742 | 0.001745
-0.47 | 9.257e-05 | 0.00047006 | 0.0017347
-0.46 | 9.298e-05 | 0.00046894 | 0.0017474
-0.45 | 9.582e-05 | 0.00047673 | 0.0017799
-0.44 | 0.0001011 | 0.00049393 | 0.0018161
-0.43 | 0.00010975 | 0.00052298 | 0.0019248
-0.42 | 0.00012239 | 0.0005759 | 0.0020996
-0.41 | 0.0001425 | 0.0006432 | 0.0023295
-0.4 | 0.00017022 | 0.0007451 | 0.0026948
-0.39 | 0.0002111 | 0.0008928 | 0.0032182
-0.38 | 0.00026691 | 0.0010975 | 0.0039618
-0.37 | 0.0003462 | 0.001387 | 0.004987
-0.36 | 0.00045496 | 0.0017828 | 0.006568
-0.35 | 0.0006443 | 0.0023451 | 0.008611
-0.34 | 0.0008622 | 0.0031208 | 0.011607
-0.33 | 0.0011614 | 0.0041768 | 0.015607
-0.32 | 0.0015682 | 0.0056564 | 0.02128
-0.31 | 0.0021361 | 0.007885 | 0.029028
-0.3 | 0.0029116 | 0.01071 | 0.039724
-0.29 | 0.003981 | 0.014578 | 0.054774
-0.28 | 0.0054143 | 0.019928 | 0.07507
-0.27 | 0.007744 | 0.027254 | 0.10288
-0.26 | 0.010519 | 0.03717 | 0.14071
-0.25 | 0.014315 | 0.050522 | 0.19194
-0.24 | 0.019378 | 0.06971 | 0.26102
-0.23 | 0.02642 | 0.09463 | 0.35611
-0.22 | 0.035841 | 0.12837 | 0.47941
-0.21 | 0.048695 | 0.17249 | 0.6492
-0.2 | 0.06744 | 0.23359 | 0.8761
-0.19 | 0.09104 | 0.31424 | 1.1687
-0.18 | 0.12298 | 0.42264 | 1.5637
-0.17 | 0.16534 | 0.5677 | 2.0701
-0.16 | 0.22183 | 0.7556 | 2.7223
-0.15 | 0.29695 | 1.0067 | 3.5685
-0.14 | 0.39741 | 1.3293 | 4.6447
-0.13 | 0.52921 | 1.7517 | 6.004
-0.12 | 0.7051 | 2.2998 | 7.646
-0.11 | 0.9348 | 2.9887 | 9.656
-0.1 | 1.2327 | 3.8853 | 12.045
-0.09 | 1.6258 | 4.9956 | 14.893
-0.08 | 2.124 | 6.387 | 18.223
-0.07 | 2.7505 | 8.069 | 21.941
-0.06 | 3.5493 | 10.122 | 26.267
-0.05 | 4.5332 | 12.578 | 31.149
-0.04 | 5.742 | 15.469 | 36.476
-0.03 | 7.198 | 18.893 | 42.335
-0.02 | 8.975 | 22.73 | 48.639
-0.01 | 11.038 | 27.157 | 55.589
0 | 13.476 | 32.064 | 63.09
0.01 | 16.214 | 37.556 | 70.95
0.02 | 19.336 | 43.514 | 79.16
0.03 | 22.834 | 50.04 | 88.02
0.04 | 26.607 | 56.926 | 96.99
0.05 | 30.753 | 64.31 | 106.53
0.06 | 35.108 | 72.09 | 116.31
0.07 | 39.788 | 80.47 | 126.59
0.08 | 44.605 | 89.08 | 136.91
0.09 | 49.601 | 98.04 | 147.61
0.1 | 54.675 | 107.39 | 158.63
0.11 | 59.69 | 116.77 | 169.74
0.12 | 64.9 | 126.83 | 181.24
0.13 | 70.12 | 136.93 | 192.6
0.14 | 75.2 | 147.19 | 204.3
0.15 | 80.15 | 157.71 | 216.1
0.16 | 85.05 | 168.36 | 228.15
0.17 | 89.81 | 179.3 | 240.17
0.18 | 94.32 | 190.26 | 252.13
0.19 | 98.72 | 201.38 | 264.35
0.2 | 102.9 | 212.52 | 276.45
0.21 | 106.9 | 223.98 | 288.84
0.22 | 110.75 | 235.26 | 300.94
0.23 | 114.29 | 246.7 | 313.14
0.24 | 117.61 | 258.24 | 325.39
0.25 | 120.9 | 269.52 | 337.65
0.26 | 123.81 | 281.04 | 349.87
0.27 | 126.83 | 292.48 | 361.77
0.28 | 129.34 | 303.81 | 373.81
0.29 | 131.84 | 315.23 | 385.82
0.3 | 134.12 | 326.49 | 397.83
0.31 | 136.44 | 337.69 | 409.74
0.32 | 138.55 | 348.77 | 421.16
0.33 | 140.43 | 359.89 | 432.96
0.34 | 142.18 | 370.66 | 444.39
0.35 | 143.88 | 381.44 | 455.69
0.36 | 145.68 | 392.05 | 466.77
0.37 | 147.05 | 402.56 | 477.85
0.38 | 148.37 | 412.85 | 488.67
0.39 | 149.66 | 422.78 | 499.35
0.4 | 150.81 | 432.71 | 509.84
0.41 | 152.2 | 442.36 | 519.99
0.42 | 153.14 | 451.92 | 530.28
0.43 | 154.13 | 461.1 | 540.16
0.44 | 155.1 | 469.99 | 549.86
0.45 | 156.04 | 478.67 | 559.39
0.46 | 156.9 | 487.18 | 568.5
0.47 | 157.69 | 495.29 | 577.6
0.48 | 158.45 | 503.11 | 586.2
0.49 | 159.17 | 510.65 | 594.6
0.5 | 160.11 | 517.92 | 603.1

## Tranconductance (mS-mm)
VGS (V) | VDS = 0.100 V | VDS = 0.500 V | VDS = 0.900 V
-0.75 | -0.001123 | -0.0039 | -0.01009
-0.74 | -0.001102 | -0.00418 | -0.00982
-0.73 | -0.001249 | -0.003815 | -0.01053
-0.72 | -0.0013685 | -0.003525 | -0.011275
-0.71 | -0.0011515 | -0.00365 | -0.00992
-0.7 | -0.000965 | -0.003855 | -0.00912
-0.69 | -0.0010115 | -0.003635 | -0.009805
-0.68 | -0.001075 | -0.00315 | -0.00986
-0.67 | -0.001038 | -0.003305 | -0.010565
-0.66 | -0.0009015 | -0.00312 | -0.009495
-0.65 | -0.0008075 | -0.00311 | -0.00794
-0.64 | -0.000832 | -0.003155 | -0.007575
-0.63 | -0.000774 | -0.00285 | -0.008465
-0.62 | -0.0007465 | -0.002255 | -0.00905
-0.61 | -0.000743 | -0.00219 | -0.007325
-0.6 | -0.00067 | -0.00278 | -0.007515
-0.59 | -0.000604 | -0.00252 | -0.00785
-0.58 | -0.0006675 | -0.00236 | -0.00704
-0.57 | -0.000626 | -0.00192 | -0.006625
-0.56 | -0.000532 | -0.00198 | -0.006645
-0.55 | -0.0005325 | -0.00231 | -0.005315
-0.54 | -0.0004855 | -0.00196 | -0.005375
-0.53 | -0.00044 | -0.00191 | -0.006275
-0.52 | -0.000394 | -0.001715 | -0.005305
-0.51 | -0.0004215 | -0.0014175 | -0.004755
-0.5 | -0.000361 | -0.0011245 | -0.00376
-0.49 | -0.0002115 | -0.0010775 | -0.002835
-0.48 | -0.0001335 | -0.0007075 | -0.00193
-0.47 | -4.2e-05 | -0.000263 | 0.00012
-0.46 | 0.0001625 | 0.0003335 | 0.00226
-0.45 | 0.000406 | 0.0012495 | 0.003435
-0.44 | 0.0006965 | 0.0023125 | 0.007245
-0.43 | 0.0010645 | 0.0040985 | 0.014175
-0.42 | 0.0016375 | 0.006011 | 0.020235
-0.41 | 0.0023915 | 0.00846 | 0.02976
-0.4 | 0.00343 | 0.01248 | 0.044435
-0.39 | 0.0048345 | 0.01762 | 0.06335
-0.38 | 0.006755 | 0.02471 | 0.08844
-0.37 | 0.0094025 | 0.034265 | 0.13031
-0.36 | 0.014905 | 0.047905 | 0.1812
-0.35 | 0.020362 | 0.0669 | 0.25195
-0.34 | 0.025855 | 0.091585 | 0.3498
-0.33 | 0.0353 | 0.12678 | 0.48365
-0.32 | 0.048735 | 0.18541 | 0.67105
-0.31 | 0.06717 | 0.25268 | 0.9222
-0.3 | 0.092245 | 0.33465 | 1.2873
-0.29 | 0.125135 | 0.4609 | 1.7673
-0.28 | 0.18815 | 0.6338 | 2.4053
-0.27 | 0.255235 | 0.8621 | 3.282
-0.26 | 0.32855 | 1.1634 | 4.453
-0.25 | 0.44295 | 1.627 | 6.0155
-0.24 | 0.60525 | 2.2054 | 8.2085
-0.23 | 0.82315 | 2.933 | 10.9195
-0.22 | 1.11375 | 3.893 | 14.6545
-0.21 | 1.57995 | 5.261 | 19.8345
-0.2 | 2.11725 | 7.0875 | 25.975
-0.19 | 2.777 | 9.4525 | 34.38
-0.18 | 3.715 | 12.673 | 45.07
-0.17 | 4.9425 | 16.648 | 57.93
-0.16 | 6.5805 | 21.95 | 74.92
-0.15 | 8.779 | 28.685 | 96.12
-0.14 | 11.613 | 37.25 | 121.775
-0.13 | 15.3845 | 48.525 | 150.065
-0.12 | 20.2795 | 61.85 | 182.6
-0.11 | 26.38 | 79.275 | 219.95
-0.1 | 34.55 | 100.345 | 261.85
-0.09 | 44.565 | 125.085 | 308.9
-0.08 | 56.235 | 153.67 | 352.4
-0.07 | 71.265 | 186.75 | 402.2
-0.06 | 89.135 | 225.45 | 460.4
-0.05 | 109.635 | 267.35 | 510.45
-0.04 | 133.24 | 315.75 | 559.3
-0.03 | 161.65 | 363.05 | 608.15
-0.02 | 192 | 413.2 | 662.7
-0.01 | 225.05 | 466.7 | 722.55
0 | 258.8 | 519.95 | 768.05
0.01 | 293 | 572.5 | 803.5
0.02 | 331 | 624.2 | 853.5
0.03 | 363.55 | 670.6 | 891.5
0.04 | 395.95 | 713.5 | 925.5
0.05 | 425.05 | 758.2 | 966
0.06 | 451.75 | 808 | 1003
0.07 | 474.85 | 849.5 | 1030
0.08 | 490.65 | 878.5 | 1051
0.09 | 503.5 | 915.5 | 1086
0.1 | 504.45 | 936.5 | 1106.5
0.11 | 511.25 | 972 | 1130.5
0.12 | 521.5 | 1008 | 1143
0.13 | 515 | 1018 | 1153
0.14 | 501.5 | 1039 | 1175
0.15 | 492.5 | 1058.5 | 1192.5
0.16 | 483 | 1079.5 | 1203.5
0.17 | 463.5 | 1095 | 1199
0.18 | 445.5 | 1104 | 1209
0.19 | 429 | 1113 | 1216
0.2 | 409 | 1130 | 1224.5
0.21 | 392.5 | 1137 | 1224.5
0.22 | 369.5 | 1136 | 1215
0.23 | 343 | 1149 | 1222.5
0.24 | 330.5 | 1141 | 1225.5
0.25 | 310 | 1140 | 1224
0.26 | 296.5 | 1148 | 1206
0.27 | 276.5 | 1138.5 | 1197
0.28 | 250.5 | 1137.5 | 1202.5
0.29 | 239 | 1134 | 1201
0.3 | 230 | 1123 | 1196
0.31 | 221.5 | 1114 | 1166.5
0.32 | 199.5 | 1110 | 1161
0.33 | 181.5 | 1094.5 | 1161.5
0.34 | 172.5 | 1077.5 | 1136.5
0.35 | 175 | 1069.5 | 1119
0.36 | 158.5 | 1056 | 1108
0.37 | 134.5 | 1040 | 1095
0.38 | 130.5 | 1011 | 1075
0.39 | 122 | 993 | 1058.5
0.4 | 127 | 979 | 1032
0.41 | 116.5 | 960.5 | 1022
0.42 | 96.5 | 937 | 1008.5
0.43 | 98 | 903.5 | 979
0.44 | 95.5 | 878.5 | 961.5
0.45 | 90 | 859.5 | 932
0.46 | 82.5 | 831 | 910.5
0.47 | 77.5 | 796.5 | 885
0.48 | 74 | 768 | 850
0.49 | 83 | 740.5 | 845
0.5 | 94 | 727 | 850