## IDS-VDS Characteristic (mA-mm)
VGS (V) | VDS = 0.100 V | VDS = 0.500 V | VDS = 0.900 V
-0.75 | 0.00032774 | 0.0012956 | 0.0041337
-0.74 | 0.00031284 | 0.001248 | 0.0040098
-0.73 | 0.00029845 | 0.0011997 | 0.003912
-0.72 | 0.00028554 | 0.0011672 | 0.003779
-0.71 | 0.00027186 | 0.001115 | 0.0036876
-0.7 | 0.00026127 | 0.0010931 | 0.0035777
-0.69 | 0.00025069 | 0.0010428 | 0.0034587
-0.68 | 0.0002381 | 0.0010155 | 0.0033651
-0.67 | 0.00022804 | 0.0009772 | 0.0032527
-0.66 | 0.00021858 | 0.0009455 | 0.0031542
-0.65 | 0.00020802 | 0.0009048 | 0.0030683
-0.64 | 0.00020016 | 0.0008689 | 0.0029563
-0.63 | 0.000192 | 0.0008454 | 0.002881
-0.62 | 0.00018467 | 0.0008173 | 0.0027802
-0.61 | 0.00017562 | 0.0007909 | 0.0027092
-0.6 | 0.00016762 | 0.0007582 | 0.00262
-0.59 | 0.00016044 | 0.0007329 | 0.0025321
-0.58 | 0.00015227 | 0.0007079 | 0.0024421
-0.57 | 0.0001451 | 0.0006816 | 0.0023709
-0.56 | 0.00013848 | 0.0006557 | 0.0023118
-0.55 | 0.00013312 | 0.0006343 | 0.0022372
-0.54 | 0.0001271 | 0.0006124 | 0.002169
-0.53 | 0.00012099 | 0.0005877 | 0.0020981
-0.52 | 0.00011638 | 0.0005728 | 0.0020536
-0.51 | 0.00011155 | 0.0005554 | 0.0020036
-0.5 | 0.00010776 | 0.0005369 | 0.0019346
-0.49 | 0.00010443 | 0.000521 | 0.0019062
-0.48 | 0.00010153 | 0.0005153 | 0.0018699
-0.47 | 0.00010072 | 0.000508 | 0.0018531
-0.46 | 0.00010084 | 0.0005064 | 0.0018448
-0.45 | 0.00010222 | 0.0005127 | 0.0018713
-0.44 | 0.00010607 | 0.0005229 | 0.0019137
-0.43 | 0.00011392 | 0.000551 | 0.0020025
-0.42 | 0.00012635 | 0.0005942 | 0.0021524
-0.41 | 0.00014464 | 0.0006537 | 0.0023696
-0.4 | 0.00017125 | 0.0007465 | 0.0026937
-0.39 | 0.00020965 | 0.000885 | 0.0031789
-0.38 | 0.00026255 | 0.0010784 | 0.0038757
-0.37 | 0.00033916 | 0.0013477 | 0.0048557
-0.36 | 0.00044352 | 0.0017264 | 0.006328
-0.35 | 0.0005981 | 0.0022522 | 0.008237
-0.34 | 0.0008025 | 0.002999 | 0.011062
-0.33 | 0.001086 | 0.0040068 | 0.014834
-0.32 | 0.0014707 | 0.0054223 | 0.020231
-0.31 | 0.0020068 | 0.007558 | 0.027604
-0.3 | 0.0027346 | 0.010249 | 0.037933
-0.29 | 0.003748 | 0.013898 | 0.052131
-0.28 | 0.0051139 | 0.019105 | 0.07172
-0.27 | 0.007435 | 0.026191 | 0.09779
-0.26 | 0.010091 | 0.035842 | 0.13468
-0.25 | 0.013746 | 0.048833 | 0.1837
-0.24 | 0.018706 | 0.06744 | 0.24994
-0.23 | 0.025512 | 0.09169 | 0.34324
-0.22 | 0.034739 | 0.1243 | 0.46106
-0.21 | 0.047203 | 0.16765 | 0.6233
-0.2 | 0.06589 | 0.22719 | 0.8422
-0.19 | 0.08855 | 0.30609 | 1.1316
-0.18 | 0.12045 | 0.41255 | 1.5127
-0.17 | 0.16198 | 0.55302 | 2.0144
-0.16 | 0.21738 | 0.7384 | 2.6435
-0.15 | 0.29212 | 0.9832 | 3.4701
-0.14 | 0.39103 | 1.3027 | 4.5255
-0.13 | 0.52187 | 1.7214 | 5.832
-0.12 | 0.6952 | 2.2534 | 7.469
-0.11 | 0.9248 | 2.9416 | 9.433
-0.1 | 1.2218 | 3.8211 | 11.823
-0.09 | 1.6092 | 4.917 | 14.618
-0.08 | 2.1018 | 6.295 | 17.901
-0.07 | 2.7319 | 7.962 | 21.604
-0.06 | 3.5166 | 9.991 | 25.867
-0.05 | 4.5055 | 12.434 | 30.699
-0.04 | 5.705 | 15.322 | 36.047
-0.03 | 7.163 | 18.67 | 41.872
-0.02 | 8.922 | 22.512 | 48.164
-0.01 | 11.005 | 26.927 | 55.052
0 | 13.412 | 31.84 | 62.54
0.01 | 16.169 | 37.265 | 70.35
0.02 | 19.254 | 43.189 | 78.56
0.03 | 22.743 | 49.71 | 87.49
0.04 | 26.489 | 56.638 | 96.35
0.05 | 30.599 | 63.98 | 105.93
0.06 | 34.975 | 71.75 | 115.75
0.07 | 39.616 | 80.13 | 125.97
0.08 | 44.468 | 88.71 | 136.35
0.09 | 49.438 | 97.62 | 147.01
0.1 | 54.524 | 106.99 | 157.88
0.11 | 59.48 | 116.28 | 169.06
0.12 | 64.72 | 126.43 | 180.58
0.13 | 69.87 | 136.57 | 191.9
0.14 | 74.91 | 146.79 | 203.59
0.15 | 79.95 | 157.36 | 215.44
0.16 | 84.91 | 168.06 | 227.41
0.17 | 89.63 | 178.9 | 239.49
0.18 | 94.13 | 189.9 | 251.39
0.19 | 98.47 | 201 | 263.57
0.2 | 102.62 | 212.12 | 275.83
0.21 | 106.76 | 223.62 | 288.17
0.22 | 110.58 | 235 | 300.26
0.23 | 114.17 | 246.32 | 312.59
0.24 | 117.49 | 257.9 | 324.82
0.25 | 120.78 | 269.16 | 337.06
0.26 | 123.67 | 280.72 | 349.32
0.27 | 126.57 | 292.2 | 361.25
0.28 | 129.29 | 303.55 | 373.33
0.29 | 131.76 | 314.95 | 385.4
0.3 | 134.29 | 326.31 | 397.36
0.31 | 136.33 | 337.55 | 409.3
0.32 | 138.32 | 348.67 | 420.8
0.33 | 140.41 | 359.77 | 432.52
0.34 | 142.16 | 370.58 | 444.01
0.35 | 143.98 | 381.44 | 455.29
0.36 | 145.38 | 392.06 | 466.52
0.37 | 146.93 | 402.6 | 477.68
0.38 | 148.41 | 412.85 | 488.54
0.39 | 149.85 | 422.83 | 499.32
0.4 | 150.9 | 432.84 | 509.74
0.41 | 152.05 | 442.53 | 520.05
0.42 | 153.18 | 452.08 | 530.38
0.43 | 154.28 | 461.36 | 540.33
0.44 | 155.44 | 470.28 | 550.03
0.45 | 156.11 | 479.08 | 559.6
0.46 | 156.88 | 487.54 | 568.84
0.47 | 157.87 | 495.73 | 578
0.48 | 158.52 | 503.54 | 586.6
0.49 | 159.4 | 511.18 | 595
0.5 | 159.91 | 518.52 | 603.7

## Tranconductance (mS-mm)
VGS (V) | VDS = 0.100 V | VDS = 0.500 V | VDS = 0.900 V
-0.75 | -0.00149 | -0.00476 | -0.01239
-0.74 | -0.0014645 | -0.004795 | -0.011085
-0.73 | -0.001365 | -0.00404 | -0.01154
-0.72 | -0.0013295 | -0.004235 | -0.01122
-0.71 | -0.0012135 | -0.003705 | -0.010065
-0.7 | -0.0010585 | -0.00361 | -0.011445
-0.69 | -0.0011585 | -0.00388 | -0.01063
-0.68 | -0.0011325 | -0.00328 | -0.0103
-0.67 | -0.000976 | -0.0035 | -0.010545
-0.66 | -0.001001 | -0.00362 | -0.00922
-0.65 | -0.000921 | -0.00383 | -0.009895
-0.64 | -0.000801 | -0.00297 | -0.009365
-0.63 | -0.0007745 | -0.00258 | -0.008805
-0.62 | -0.000819 | -0.002725 | -0.00859
-0.61 | -0.0008525 | -0.002955 | -0.00801
-0.6 | -0.000759 | -0.0029 | -0.008855
-0.59 | -0.0007675 | -0.002515 | -0.008895
-0.58 | -0.000767 | -0.002565 | -0.00806
-0.57 | -0.0006895 | -0.00261 | -0.006515
-0.56 | -0.000599 | -0.002365 | -0.006685
-0.55 | -0.000569 | -0.002165 | -0.00714
-0.54 | -0.0006065 | -0.00233 | -0.006955
-0.53 | -0.000536 | -0.00198 | -0.00577
-0.52 | -0.000472 | -0.001615 | -0.004725
-0.51 | -0.000431 | -0.001795 | -0.00595
-0.5 | -0.000356 | -0.00172 | -0.00487
-0.49 | -0.0003115 | -0.00108 | -0.003235
-0.48 | -0.0001855 | -0.00065 | -0.002655
-0.47 | -3.45e-05 | -0.000445 | -0.001255
-0.46 | 7.5e-05 | 0.000235 | 0.00091
-0.45 | 0.0002615 | 0.000825 | 0.003445
-0.44 | 0.000585 | 0.001915 | 0.00656
-0.43 | 0.001014 | 0.003565 | 0.011935
-0.42 | 0.001536 | 0.005135 | 0.018355
-0.41 | 0.002245 | 0.007615 | 0.027065
-0.4 | 0.0032505 | 0.011565 | 0.040465
-0.39 | 0.004565 | 0.016595 | 0.0591
-0.38 | 0.0064755 | 0.023135 | 0.08384
-0.37 | 0.0090485 | 0.0324 | 0.122615
-0.36 | 0.012947 | 0.045225 | 0.169065
-0.35 | 0.017949 | 0.06363 | 0.2367
-0.34 | 0.024395 | 0.08773 | 0.32985
-0.33 | 0.03341 | 0.121165 | 0.45845
-0.32 | 0.04604 | 0.17756 | 0.6385
-0.31 | 0.063195 | 0.241335 | 0.8851
-0.3 | 0.08706 | 0.317 | 1.22635
-0.29 | 0.118965 | 0.4428 | 1.68935
-0.28 | 0.18435 | 0.61465 | 2.28295
-0.27 | 0.248855 | 0.83685 | 3.148
-0.26 | 0.31555 | 1.1321 | 4.2955
-0.25 | 0.43075 | 1.5799 | 5.763
-0.24 | 0.5883 | 2.14285 | 7.977
-0.23 | 0.80165 | 2.843 | 10.556
-0.22 | 1.08455 | 3.798 | 14.003
-0.21 | 1.55755 | 5.1445 | 19.057
-0.2 | 2.06735 | 6.922 | 25.415
-0.19 | 2.728 | 9.268 | 33.525
-0.18 | 3.6715 | 12.3465 | 44.14
-0.17 | 4.8465 | 16.2925 | 56.54
-0.16 | 6.507 | 21.509 | 72.785
-0.15 | 8.6825 | 28.215 | 94.1
-0.14 | 11.4875 | 36.91 | 118.095
-0.13 | 15.2085 | 47.535 | 147.175
-0.12 | 20.1465 | 61.01 | 180.05
-0.11 | 26.33 | 78.385 | 217.7
-0.1 | 34.22 | 98.77 | 259.25
-0.09 | 44 | 123.695 | 303.9
-0.08 | 56.135 | 152.25 | 349.3
-0.07 | 70.74 | 184.8 | 398.3
-0.06 | 88.68 | 223.6 | 454.75
-0.05 | 109.42 | 266.55 | 509
-0.04 | 132.875 | 311.8 | 558.65
-0.03 | 160.85 | 359.5 | 605.85
-0.02 | 192.1 | 412.85 | 659
-0.01 | 224.5 | 466.4 | 718.8
0 | 258.2 | 516.9 | 764.9
0.01 | 292.1 | 567.45 | 801
0.02 | 328.7 | 622.25 | 857
0.03 | 361.75 | 672.45 | 889.5
0.04 | 392.8 | 713.5 | 922
0.05 | 424.3 | 755.6 | 970
0.06 | 450.85 | 807.5 | 1002
0.07 | 474.65 | 848 | 1030
0.08 | 491.1 | 874.5 | 1052
0.09 | 502.8 | 914 | 1076.5
0.1 | 502.1 | 933 | 1102.5
0.11 | 509.8 | 972 | 1135
0.12 | 519.5 | 1014.5 | 1142
0.13 | 509.5 | 1018 | 1150.5
0.14 | 504 | 1039.5 | 1177
0.15 | 500 | 1063.5 | 1191
0.16 | 484 | 1077 | 1202.5
0.17 | 461 | 1092 | 1199
0.18 | 442 | 1105 | 1204
0.19 | 424.5 | 1111 | 1222
0.2 | 414.5 | 1131 | 1230
0.21 | 398 | 1144 | 1221.5
0.22 | 370.5 | 1135 | 1221
0.23 | 345.5 | 1145 | 1228
0.24 | 330.5 | 1142 | 1223.5
0.25 | 309 | 1141 | 1225
0.26 | 289.5 | 1152 | 1209.5
0.27 | 281 | 1141.5 | 1200.5
0.28 | 259.5 | 1137.5 | 1207.5
0.29 | 250 | 1138 | 1201.5
0.3 | 228.5 | 1130 | 1195
0.31 | 201.5 | 1118 | 1172
0.32 | 204 | 1111 | 1161
0.33 | 192 | 1095.5 | 1160.5
0.34 | 178.5 | 1083.5 | 1138.5
0.35 | 161 | 1074 | 1125.5
0.36 | 147.5 | 1058 | 1119.5
0.37 | 151.5 | 1039.5 | 1101
0.38 | 146 | 1011.5 | 1082
0.39 | 124.5 | 999.5 | 1060
0.4 | 110 | 985 | 1036.5
0.41 | 114 | 962 | 1032
0.42 | 111.5 | 941.5 | 1014
0.43 | 113 | 910 | 982.5
0.44 | 91.5 | 886 | 963.5
0.45 | 72 | 863 | 940.5
0.46 | 88 | 832.5 | 920
0.47 | 82 | 800 | 888
0.48 | 76.5 | 772.5 | 850
0.49 | 69.5 | 749 | 855
0.5 | 51 | 734 | 870