## IDS-VDS Characteristic (mA-mm)
VGS (V) | VDS = 0.100 V | VDS = 0.500 V | VDS = 0.900 V
-0.75 | 0.00031741 | 0.0013125 | 0.0042567
-0.74 | 0.00030683 | 0.0012594 | 0.0041465
-0.73 | 0.00029017 | 0.0012077 | 0.0040228
-0.72 | 0.00027717 | 0.0011703 | 0.0038943
-0.71 | 0.00026485 | 0.0011292 | 0.0037774
-0.7 | 0.00025166 | 0.001085 | 0.0036559
-0.69 | 0.00024384 | 0.0010537 | 0.0035586
-0.68 | 0.00023133 | 0.0010065 | 0.0034677
-0.67 | 0.00022013 | 0.0009789 | 0.0033419
-0.66 | 0.00021023 | 0.0009377 | 0.0032295
-0.65 | 0.00020111 | 0.0009101 | 0.0031538
-0.64 | 0.00019331 | 0.0008736 | 0.0030288
-0.63 | 0.00018404 | 0.0008387 | 0.0029572
-0.62 | 0.00017466 | 0.0008132 | 0.0028307
-0.61 | 0.00016778 | 0.0007795 | 0.0027518
-0.6 | 0.00015998 | 0.0007494 | 0.0026637
-0.59 | 0.00015248 | 0.0007257 | 0.0025868
-0.58 | 0.00014433 | 0.0006993 | 0.0025094
-0.57 | 0.00013833 | 0.0006737 | 0.0024144
-0.56 | 0.00013257 | 0.0006512 | 0.0023426
-0.55 | 0.00012637 | 0.0006283 | 0.0022844
-0.54 | 0.00011977 | 0.0005987 | 0.0022126
-0.53 | 0.00011461 | 0.0005815 | 0.0021426
-0.52 | 0.00011005 | 0.0005622 | 0.0021028
-0.51 | 0.0001052 | 0.0005426 | 0.0020303
-0.5 | 0.00010158 | 0.0005251 | 0.0019695
-0.49 | 9.866e-05 | 0.0005101 | 0.0019256
-0.48 | 9.611e-05 | 0.00050441 | 0.0018932
-0.47 | 9.489e-05 | 0.00049434 | 0.0018658
-0.46 | 9.478e-05 | 0.00049247 | 0.0018516
-0.45 | 9.627e-05 | 0.00049671 | 0.0018727
-0.44 | 0.00010087 | 0.00050411 | 0.0019121
-0.43 | 0.00010809 | 0.00053009 | 0.0019949
-0.42 | 0.00011817 | 0.0005723 | 0.0021301
-0.41 | 0.00013593 | 0.0006296 | 0.0023335
-0.4 | 0.00016126 | 0.0007162 | 0.0026365
-0.39 | 0.00019741 | 0.0008418 | 0.0030723
-0.38 | 0.00024829 | 0.0010211 | 0.0037322
-0.37 | 0.00031881 | 0.0012774 | 0.0046597
-0.36 | 0.00041796 | 0.0016353 | 0.006001
-0.35 | 0.00055519 | 0.0021193 | 0.007802
-0.34 | 0.0007948 | 0.0028254 | 0.010444
-0.33 | 0.0010681 | 0.0037711 | 0.014058
-0.32 | 0.0014485 | 0.0051113 | 0.018997
-0.31 | 0.0019649 | 0.007113 | 0.026171
-0.3 | 0.0026917 | 0.009686 | 0.035953
-0.29 | 0.0036732 | 0.013189 | 0.049428
-0.28 | 0.0050194 | 0.018055 | 0.06802
-0.27 | 0.007148 | 0.024665 | 0.09358
-0.26 | 0.009756 | 0.033896 | 0.12819
-0.25 | 0.013301 | 0.046375 | 0.17448
-0.24 | 0.018131 | 0.06403 | 0.23901
-0.23 | 0.024761 | 0.08723 | 0.32633
-0.22 | 0.033532 | 0.11856 | 0.44348
-0.21 | 0.045753 | 0.16081 | 0.6013
-0.2 | 0.06359 | 0.21717 | 0.8129
-0.19 | 0.08598 | 0.29309 | 1.0922
-0.18 | 0.11621 | 0.39542 | 1.4633
-0.17 | 0.15716 | 0.53187 | 1.9438
-0.16 | 0.21172 | 0.7119 | 2.5686
-0.15 | 0.28383 | 0.9511 | 3.3705
-0.14 | 0.38249 | 1.2605 | 4.3866
-0.13 | 0.50902 | 1.6637 | 5.6734
-0.12 | 0.6828 | 2.1847 | 7.268
-0.11 | 0.9028 | 2.8598 | 9.221
-0.1 | 1.1987 | 3.7117 | 11.503
-0.09 | 1.5807 | 4.8052 | 14.344
-0.08 | 2.0653 | 6.109 | 17.536
-0.07 | 2.6865 | 7.772 | 21.224
-0.06 | 3.4691 | 9.771 | 25.475
-0.05 | 4.4579 | 12.211 | 30.166
-0.04 | 5.6518 | 15.086 | 35.492
-0.03 | 7.059 | 18.324 | 41.266
-0.02 | 8.785 | 22.214 | 47.524
-0.01 | 10.867 | 26.505 | 54.442
0 | 13.295 | 31.485 | 61.91
0.01 | 16.039 | 36.826 | 69.59
0.02 | 19.106 | 42.727 | 77.9
0.03 | 22.622 | 49.312 | 86.57
0.04 | 26.393 | 56.186 | 95.56
0.05 | 30.514 | 63.5 | 105.02
0.06 | 34.91 | 71.27 | 114.79
0.07 | 39.561 | 79.66 | 124.95
0.08 | 44.4 | 88.17 | 135.37
0.09 | 49.38 | 97.16 | 146.05
0.1 | 54.459 | 106.35 | 156.82
0.11 | 59.48 | 115.95 | 168.1
0.12 | 64.74 | 126.01 | 179.5
0.13 | 69.93 | 135.95 | 191.02
0.14 | 75.02 | 146.31 | 202.78
0.15 | 79.99 | 156.79 | 214.34
0.16 | 84.95 | 167.62 | 226.47
0.17 | 89.61 | 178.34 | 238.49
0.18 | 94.19 | 189.4 | 250.54
0.19 | 98.55 | 200.52 | 262.57
0.2 | 102.71 | 211.7 | 274.85
0.21 | 106.69 | 223.24 | 287.17
0.22 | 110.5 | 234.36 | 299.41
0.23 | 114.11 | 245.89 | 311.64
0.24 | 117.53 | 257.32 | 323.64
0.25 | 120.74 | 268.86 | 336.12
0.26 | 123.7 | 280.35 | 348.3
0.27 | 126.49 | 291.74 | 360.38
0.28 | 129.34 | 303.12 | 372.58
0.29 | 131.69 | 314.45 | 384.32
0.3 | 134.11 | 325.96 | 396.45
0.31 | 136.31 | 337.07 | 408.3
0.32 | 138.28 | 348.19 | 420.06
0.33 | 140.38 | 359.31 | 431.59
0.34 | 142.03 | 370.21 | 443.11
0.35 | 143.78 | 380.96 | 454.4
0.36 | 145.34 | 391.46 | 465.61
0.37 | 146.93 | 402.15 | 476.68
0.38 | 148.29 | 412.45 | 487.5
0.39 | 149.67 | 422.55 | 498.26
0.4 | 150.82 | 432.47 | 508.74
0.41 | 152.04 | 442.02 | 519.12
0.42 | 153.28 | 451.68 | 529.46
0.43 | 154.16 | 460.89 | 539.2
0.44 | 155.15 | 469.88 | 549.01
0.45 | 156.08 | 478.51 | 558.55
0.46 | 156.75 | 487.11 | 567.9
0.47 | 157.83 | 495.29 | 576.6
0.48 | 158.45 | 503.21 | 585.4
0.49 | 159.2 | 510.79 | 594.1
0.5 | 159.87 | 518.09 | 602.6

## Tranconductance (mS-mm)
VGS (V) | VDS = 0.100 V | VDS = 0.500 V | VDS = 0.900 V
-0.75 | -0.001058 | -0.00531 | -0.01102
-0.74 | -0.001362 | -0.00524 | -0.011695
-0.73 | -0.001483 | -0.004455 | -0.01261
-0.72 | -0.001266 | -0.003925 | -0.01227
-0.71 | -0.0012755 | -0.004265 | -0.01192
-0.7 | -0.0010505 | -0.003775 | -0.01094
-0.69 | -0.0010165 | -0.003925 | -0.00941
-0.68 | -0.0011855 | -0.00374 | -0.010835
-0.67 | -0.001055 | -0.00344 | -0.01191
-0.66 | -0.000951 | -0.00344 | -0.009405
-0.65 | -0.000846 | -0.003205 | -0.010035
-0.64 | -0.0008535 | -0.00357 | -0.00983
-0.63 | -0.0009325 | -0.00302 | -0.009905
-0.62 | -0.000813 | -0.00296 | -0.01027
-0.61 | -0.000734 | -0.00319 | -0.00835
-0.6 | -0.000765 | -0.00269 | -0.00825
-0.59 | -0.0007825 | -0.002505 | -0.007715
-0.58 | -0.0007075 | -0.0026 | -0.00862
-0.57 | -0.000588 | -0.002405 | -0.00834
-0.56 | -0.000598 | -0.00227 | -0.0065
-0.55 | -0.00064 | -0.002625 | -0.0065
-0.54 | -0.000588 | -0.00234 | -0.00709
-0.53 | -0.000486 | -0.001825 | -0.00549
-0.52 | -0.0004705 | -0.001945 | -0.005615
-0.51 | -0.0004235 | -0.001855 | -0.006665
-0.5 | -0.000327 | -0.001625 | -0.005235
-0.49 | -0.0002735 | -0.0010345 | -0.003815
-0.48 | -0.0001885 | -0.000788 | -0.00299
-0.47 | -6.65e-05 | -0.000597 | -0.00208
-0.46 | 6.9e-05 | 0.0001185 | 0.000345
-0.45 | 0.0003045 | 0.000582 | 0.003025
-0.44 | 0.000591 | 0.001669 | 0.00611
-0.43 | 0.000865 | 0.0034095 | 0.0109
-0.42 | 0.001392 | 0.0049755 | 0.01693
-0.41 | 0.0021545 | 0.007195 | 0.02532
-0.4 | 0.003074 | 0.01061 | 0.03694
-0.39 | 0.0043515 | 0.015245 | 0.054785
-0.38 | 0.00607 | 0.02178 | 0.07937
-0.37 | 0.0084835 | 0.03071 | 0.11344
-0.36 | 0.011819 | 0.042095 | 0.157115
-0.35 | 0.018842 | 0.059505 | 0.22215
-0.34 | 0.0256455 | 0.08259 | 0.3128
-0.33 | 0.032685 | 0.114295 | 0.42765
-0.32 | 0.04484 | 0.167095 | 0.60565
-0.31 | 0.06216 | 0.228735 | 0.8478
-0.3 | 0.085415 | 0.3038 | 1.16285
-0.29 | 0.116385 | 0.41845 | 1.60335
-0.28 | 0.17374 | 0.5738 | 2.2076
-0.27 | 0.23683 | 0.79205 | 3.0085
-0.26 | 0.30765 | 1.0855 | 4.045
-0.25 | 0.41875 | 1.5067 | 5.541
-0.24 | 0.573 | 2.04275 | 7.5925
-0.23 | 0.77005 | 2.7265 | 10.2235
-0.22 | 1.0496 | 3.679 | 13.7485
-0.21 | 1.5029 | 4.9305 | 18.471
-0.2 | 2.01135 | 6.614 | 24.545
-0.19 | 2.631 | 8.9125 | 32.52
-0.18 | 3.559 | 11.939 | 42.58
-0.17 | 4.7755 | 15.824 | 55.265
-0.16 | 6.3335 | 20.9615 | 71.335
-0.15 | 8.5385 | 27.43 | 90.9
-0.14 | 11.2595 | 35.63 | 115.145
-0.13 | 15.0155 | 46.21 | 144.07
-0.12 | 19.689 | 59.805 | 177.38
-0.11 | 25.795 | 76.35 | 211.75
-0.1 | 33.895 | 97.27 | 256.15
-0.09 | 43.33 | 119.865 | 301.65
-0.08 | 55.29 | 148.34 | 344
-0.07 | 70.19 | 183.1 | 396.95
-0.06 | 88.57 | 221.95 | 447.1
-0.05 | 109.135 | 265.75 | 500.85
-0.04 | 130.055 | 305.65 | 555
-0.03 | 156.66 | 356.4 | 601.6
-0.02 | 190.4 | 409.05 | 658.8
-0.01 | 225.5 | 463.55 | 719.3
0 | 258.6 | 516.05 | 757.4
0.01 | 290.55 | 562.1 | 799.5
0.02 | 329.15 | 624.3 | 849
0.03 | 364.35 | 672.95 | 883
0.04 | 394.6 | 709.4 | 922.5
0.05 | 425.85 | 754.2 | 961.5
0.06 | 452.35 | 808 | 996.5
0.07 | 474.5 | 845 | 1029
0.08 | 490.95 | 875 | 1055
0.09 | 502.95 | 909 | 1072.5
0.1 | 505 | 939.5 | 1102.5
0.11 | 514.05 | 983 | 1134
0.12 | 522.5 | 1000 | 1146
0.13 | 514 | 1015 | 1164
0.14 | 503 | 1042 | 1166
0.15 | 496.5 | 1065.5 | 1184.5
0.16 | 481 | 1077.5 | 1207.5
0.17 | 462 | 1089 | 1203.5
0.18 | 447 | 1109 | 1204
0.19 | 426 | 1115 | 1215.5
0.2 | 407 | 1136 | 1230
0.21 | 389.5 | 1133 | 1228
0.22 | 371 | 1132.5 | 1223.5
0.23 | 351.5 | 1148 | 1211.5
0.24 | 331.5 | 1148.5 | 1224
0.25 | 308.5 | 1151.5 | 1233
0.26 | 287.5 | 1144 | 1213
0.27 | 282 | 1138.5 | 1214
0.28 | 260 | 1135.5 | 1197
0.29 | 238.5 | 1142 | 1193.5
0.3 | 231 | 1131 | 1199
0.31 | 208.5 | 1111.5 | 1180.5
0.32 | 203.5 | 1112 | 1164.5
0.33 | 187.5 | 1101 | 1152.5
0.34 | 170 | 1082.5 | 1140.5
0.35 | 165.5 | 1062.5 | 1125
0.36 | 157.5 | 1059.5 | 1114
0.37 | 147.5 | 1049.5 | 1094.5
0.38 | 137 | 1020 | 1079
0.39 | 126.5 | 1001 | 1062
0.4 | 118.5 | 973.5 | 1043
0.41 | 123 | 960.5 | 1036
0.42 | 106 | 943.5 | 1004
0.43 | 93.5 | 910 | 977.5
0.44 | 96 | 881 | 967.5
0.45 | 80 | 861.5 | 944.5
0.46 | 87.5 | 839 | 902.5
0.47 | 85 | 805 | 875
0.48 | 68.5 | 775 | 875
0.49 | 71 | 744 | 860
0.5 | 67 | 730 | 850