## IDS-VDS Characteristic (mA-mm)
VGS (V) | VDS = 0.100 V | VDS = 0.500 V | VDS = 0.900 V
-0.75 | 0.00033608 | 0.001333 | 0.0043682
-0.74 | 0.0003193 | 0.0012834 | 0.0042114
-0.73 | 0.00030726 | 0.0012419 | 0.0040714
-0.72 | 0.00029186 | 0.0011959 | 0.0039646
-0.71 | 0.00028122 | 0.0011476 | 0.0038535
-0.7 | 0.00026812 | 0.0011136 | 0.0037281
-0.69 | 0.00025551 | 0.0010662 | 0.0036121
-0.68 | 0.00024242 | 0.0010343 | 0.0034974
-0.67 | 0.00023274 | 0.0009961 | 0.003398
-0.66 | 0.00022143 | 0.0009601 | 0.0032857
-0.65 | 0.00021197 | 0.0009288 | 0.0031876
-0.64 | 0.00020162 | 0.0009008 | 0.0030916
-0.63 | 0.0001929 | 0.0008623 | 0.0029803
-0.62 | 0.00018646 | 0.000831 | 0.0028804
-0.61 | 0.00017738 | 0.0007975 | 0.002816
-0.6 | 0.0001701 | 0.0007721 | 0.0027209
-0.59 | 0.0001607 | 0.0007446 | 0.0026583
-0.58 | 0.00015335 | 0.0007149 | 0.0025642
-0.57 | 0.00014751 | 0.0006921 | 0.0024749
-0.56 | 0.00013999 | 0.0006657 | 0.002397
-0.55 | 0.0001344 | 0.0006393 | 0.0023246
-0.54 | 0.00012866 | 0.0006158 | 0.002253
-0.53 | 0.00012281 | 0.000593 | 0.0021832
-0.52 | 0.0001165 | 0.0005755 | 0.0021301
-0.51 | 0.00011222 | 0.0005527 | 0.0020679
-0.5 | 0.00010797 | 0.0005372 | 0.0020153
-0.49 | 0.00010498 | 0.000522 | 0.0019604
-0.48 | 0.00010199 | 0.0005149 | 0.0019298
-0.47 | 0.00010048 | 0.0005082 | 0.0019085
-0.46 | 9.94e-05 | 0.000503 | 0.0019075
-0.45 | 0.00010117 | 0.0005043 | 0.0019055
-0.44 | 0.00010494 | 0.0005147 | 0.0019472
-0.43 | 0.00011088 | 0.0005378 | 0.0020355
-0.42 | 0.0001212 | 0.000575 | 0.0021535
-0.41 | 0.00013746 | 0.0006299 | 0.0023479
-0.4 | 0.00016087 | 0.0007158 | 0.0026428
-0.39 | 0.00019485 | 0.0008376 | 0.003066
-0.38 | 0.00024333 | 0.0010057 | 0.0036751
-0.37 | 0.00031181 | 0.0012556 | 0.0045654
-0.36 | 0.00040474 | 0.0015957 | 0.005883
-0.35 | 0.00053677 | 0.0020743 | 0.007606
-0.34 | 0.0007674 | 0.0027466 | 0.010122
-0.33 | 0.0010323 | 0.0036572 | 0.013614
-0.32 | 0.0013911 | 0.0049398 | 0.018476
-0.31 | 0.0018962 | 0.006903 | 0.025268
-0.3 | 0.0025889 | 0.009416 | 0.034641
-0.29 | 0.0035467 | 0.012779 | 0.047677
-0.28 | 0.0048265 | 0.017441 | 0.06572
-0.27 | 0.006908 | 0.023953 | 0.0906
-0.26 | 0.009415 | 0.03279 | 0.12398
-0.25 | 0.012824 | 0.044746 | 0.16998
-0.24 | 0.017437 | 0.06194 | 0.22987
-0.23 | 0.02386 | 0.0847 | 0.31532
-0.22 | 0.032459 | 0.11406 | 0.42882
-0.21 | 0.044228 | 0.15506 | 0.5801
-0.2 | 0.06117 | 0.21102 | 0.7831
-0.19 | 0.08275 | 0.28374 | 1.053
-0.18 | 0.11233 | 0.38353 | 1.404
-0.17 | 0.15182 | 0.5142 | 1.8758
-0.16 | 0.20384 | 0.6909 | 2.4916
-0.15 | 0.27439 | 0.9154 | 3.2583
-0.14 | 0.36806 | 1.2186 | 4.2683
-0.13 | 0.49258 | 1.6132 | 5.4934
-0.12 | 0.6588 | 2.1224 | 7.092
-0.11 | 0.8749 | 2.7743 | 8.995
-0.1 | 1.1607 | 3.6104 | 11.296
-0.09 | 1.5316 | 4.6709 | 13.973
-0.08 | 2.0084 | 5.959 | 17.178
-0.07 | 2.6108 | 7.585 | 20.867
-0.06 | 3.3725 | 9.566 | 24.981
-0.05 | 4.3243 | 11.941 | 29.699
-0.04 | 5.5097 | 14.746 | 34.909
-0.03 | 6.894 | 18.048 | 40.732
-0.02 | 8.607 | 21.697 | 46.922
-0.01 | 10.654 | 26.082 | 53.741
0 | 13.037 | 30.963 | 61.13
0.01 | 15.746 | 36.372 | 68.91
0.02 | 18.791 | 42.187 | 77.06
0.03 | 22.257 | 48.605 | 85.73
0.04 | 25.992 | 55.501 | 94.85
0.05 | 30.098 | 62.79 | 104.26
0.06 | 34.471 | 70.63 | 113.85
0.07 | 39.122 | 78.88 | 124.2
0.08 | 43.958 | 87.47 | 134.61
0.09 | 48.888 | 96.29 | 145.18
0.1 | 53.997 | 105.71 | 156.15
0.11 | 59.01 | 115.21 | 167.1
0.12 | 64.31 | 125.14 | 178.71
0.13 | 69.43 | 135.29 | 190.2
0.14 | 74.54 | 145.41 | 201.86
0.15 | 79.56 | 156.04 | 213.56
0.16 | 84.5 | 166.85 | 225.62
0.17 | 89.18 | 177.74 | 237.62
0.18 | 93.82 | 188.74 | 249.73
0.19 | 98.27 | 199.76 | 261.89
0.2 | 102.52 | 211.02 | 273.91
0.21 | 106.53 | 222.49 | 286.37
0.22 | 110.3 | 233.84 | 298.62
0.23 | 113.92 | 245.22 | 310.84
0.24 | 117.43 | 256.69 | 323.23
0.25 | 120.78 | 268.3 | 335.44
0.26 | 123.74 | 279.75 | 347.71
0.27 | 126.53 | 291.29 | 359.83
0.28 | 129.21 | 302.48 | 371.94
0.29 | 131.61 | 314.01 | 383.92
0.3 | 134.32 | 325.49 | 396.05
0.31 | 136.43 | 336.71 | 407.86
0.32 | 138.46 | 347.96 | 419.6
0.33 | 140.4 | 358.96 | 431.37
0.34 | 142.23 | 369.94 | 442.67
0.35 | 144.1 | 380.79 | 454.17
0.36 | 145.74 | 391.51 | 465.42
0.37 | 147.17 | 402.02 | 476.64
0.38 | 148.5 | 412.34 | 487.62
0.39 | 150.13 | 422.51 | 498.2
0.4 | 151.28 | 432.49 | 508.91
0.41 | 152.38 | 442.26 | 519.29
0.42 | 153.44 | 451.77 | 529.55
0.43 | 154.33 | 461.1 | 539.52
0.44 | 155.76 | 470.23 | 549.3
0.45 | 156.43 | 479 | 558.84
0.46 | 157.24 | 487.6 | 568.29
0.47 | 158.09 | 495.73 | 577
0.48 | 158.84 | 503.74 | 586
0.49 | 159.84 | 511.41 | 594.7
0.5 | 160.39 | 518.79 | 603.1

## Tranconductance (mS-mm)
VGS (V) | VDS = 0.100 V | VDS = 0.500 V | VDS = 0.900 V
-0.75 | -0.001678 | -0.00496 | -0.01568
-0.74 | -0.001441 | -0.004555 | -0.01484
-0.73 | -0.001372 | -0.004375 | -0.01234
-0.72 | -0.001302 | -0.004715 | -0.010895
-0.71 | -0.001187 | -0.004115 | -0.011825
-0.7 | -0.0012855 | -0.00407 | -0.01207
-0.69 | -0.001285 | -0.003965 | -0.011535
-0.68 | -0.0011385 | -0.003505 | -0.010705
-0.67 | -0.0010495 | -0.00371 | -0.010585
-0.66 | -0.0010385 | -0.003365 | -0.01052
-0.65 | -0.0009905 | -0.002965 | -0.009705
-0.64 | -0.0009535 | -0.003325 | -0.010365
-0.63 | -0.000758 | -0.00349 | -0.01056
-0.62 | -0.000776 | -0.00324 | -0.008215
-0.61 | -0.000818 | -0.002945 | -0.007975
-0.6 | -0.000834 | -0.002645 | -0.007885
-0.59 | -0.0008375 | -0.00286 | -0.007835
-0.58 | -0.0006595 | -0.002625 | -0.00917
-0.57 | -0.000668 | -0.00246 | -0.00836
-0.56 | -0.0006555 | -0.00264 | -0.007515
-0.55 | -0.0005665 | -0.002495 | -0.0072
-0.54 | -0.0005795 | -0.002315 | -0.00707
-0.53 | -0.000608 | -0.002015 | -0.006145
-0.52 | -0.0005295 | -0.002015 | -0.005765
-0.51 | -0.0004265 | -0.001915 | -0.00574
-0.5 | -0.000362 | -0.001535 | -0.005375
-0.49 | -0.000299 | -0.001115 | -0.004275
-0.48 | -0.000225 | -0.00069 | -0.002595
-0.47 | -0.0001295 | -0.000595 | -0.001115
-0.46 | 3.45e-05 | -0.000195 | -0.00015
-0.45 | 0.000277 | 0.000585 | 0.001985
-0.44 | 0.0004855 | 0.001675 | 0.0065
-0.43 | 0.000813 | 0.003015 | 0.010315
-0.42 | 0.001329 | 0.004605 | 0.01562
-0.41 | 0.0019835 | 0.00704 | 0.024465
-0.4 | 0.0028695 | 0.010385 | 0.035905
-0.39 | 0.004123 | 0.014495 | 0.051615
-0.38 | 0.005848 | 0.0209 | 0.07497
-0.37 | 0.0080705 | 0.0295 | 0.110395
-0.36 | 0.011248 | 0.040935 | 0.15203
-0.35 | 0.018133 | 0.057545 | 0.21195
-0.34 | 0.0247765 | 0.079145 | 0.3004
-0.33 | 0.031185 | 0.10966 | 0.4177
-0.32 | 0.043195 | 0.16229 | 0.5827
-0.31 | 0.05989 | 0.22381 | 0.80825
-0.3 | 0.082525 | 0.2938 | 1.12045
-0.29 | 0.11188 | 0.40125 | 1.55395
-0.28 | 0.168065 | 0.5587 | 2.14615
-0.27 | 0.229425 | 0.76745 | 2.913
-0.26 | 0.2958 | 1.03965 | 3.969
-0.25 | 0.4011 | 1.4575 | 5.2945
-0.24 | 0.5518 | 1.9977 | 7.267
-0.23 | 0.7511 | 2.606 | 9.9475
-0.22 | 1.0184 | 3.518 | 13.239
-0.21 | 1.43555 | 4.848 | 17.714
-0.2 | 1.9261 | 6.434 | 23.645
-0.19 | 2.558 | 8.6255 | 31.045
-0.18 | 3.4535 | 11.523 | 41.14
-0.17 | 4.5755 | 15.3685 | 54.38
-0.16 | 6.1285 | 20.06 | 69.125
-0.15 | 8.211 | 26.385 | 88.835
-0.14 | 10.9095 | 34.89 | 111.755
-0.13 | 14.537 | 45.19 | 141.185
-0.12 | 19.116 | 58.055 | 175.08
-0.11 | 25.095 | 74.4 | 210.2
-0.1 | 32.835 | 94.83 | 248.9
-0.09 | 42.385 | 117.43 | 294.1
-0.08 | 53.96 | 145.705 | 344.7
-0.07 | 68.205 | 180.35 | 390.15
-0.06 | 85.675 | 217.8 | 441.6
-0.05 | 106.86 | 259 | 496.4
-0.04 | 128.485 | 305.35 | 551.65
-0.03 | 154.865 | 347.55 | 600.65
-0.02 | 188 | 401.7 | 650.45
-0.01 | 221.5 | 463.3 | 710.4
0 | 254.6 | 514.5 | 758.45
0.01 | 287.7 | 561.2 | 796.5
0.02 | 325.55 | 611.65 | 841
0.03 | 360.05 | 665.7 | 889.5
0.04 | 392.05 | 709.25 | 926.5
0.05 | 423.95 | 756.45 | 950
0.06 | 451.2 | 804.5 | 997
0.07 | 474.35 | 842 | 1038
0.08 | 488.3 | 870.5 | 1049
0.09 | 501.95 | 912 | 1077
0.1 | 506.1 | 946 | 1096
0.11 | 515.65 | 971.5 | 1128
0.12 | 521 | 1004 | 1155
0.13 | 511.5 | 1013.5 | 1157.5
0.14 | 506.5 | 1037.5 | 1168
0.15 | 498 | 1072 | 1188
0.16 | 481 | 1085 | 1203
0.17 | 466 | 1094.5 | 1205.5
0.18 | 454.5 | 1101 | 1213.5
0.19 | 435 | 1114 | 1209
0.2 | 413 | 1136.5 | 1224
0.21 | 389 | 1141 | 1235.5
0.22 | 369.5 | 1136.5 | 1223.5
0.23 | 356.5 | 1142.5 | 1230.5
0.24 | 343 | 1154 | 1230
0.25 | 315.5 | 1153 | 1224
0.26 | 287.5 | 1149.5 | 1219.5
0.27 | 273.5 | 1136.5 | 1211.5
0.28 | 254 | 1136 | 1204.5
0.29 | 255.5 | 1150.5 | 1205.5
0.3 | 241 | 1135 | 1197
0.31 | 207 | 1123.5 | 1177.5
0.32 | 198.5 | 1112.5 | 1175.5
0.33 | 188.5 | 1099 | 1153.5
0.34 | 185 | 1091.5 | 1140
0.35 | 175.5 | 1078.5 | 1137.5
0.36 | 153.5 | 1061.5 | 1123.5
0.37 | 138 | 1041.5 | 1110
0.38 | 148 | 1024.5 | 1078
0.39 | 139 | 1007.5 | 1064.5
0.4 | 112.5 | 987.5 | 1054.5
0.41 | 108 | 964 | 1032
0.42 | 97.5 | 942 | 1011.5
0.43 | 116 | 923 | 987.5
0.44 | 105 | 895 | 966
0.45 | 74 | 868.5 | 949.5
0.46 | 83 | 836.5 | 908
0.47 | 80 | 807 | 885.5
0.48 | 87.5 | 784 | 885
0.49 | 77.5 | 752.5 | 855
0.5 | 55 | 738 | 840