## IDS-VDS Characteristic (mA-mm)
VGS (V) | VDS = 0.100 V | VDS = 0.500 V | VDS = 0.900 V
-0.75 | 0.00036077 | 0.0014772 | 0.0048093
-0.74 | 0.00034336 | 0.0014211 | 0.0046784
-0.73 | 0.00032759 | 0.0013746 | 0.004544
-0.72 | 0.00031535 | 0.0013268 | 0.0043737
-0.71 | 0.00030111 | 0.0012747 | 0.0042531
-0.7 | 0.00028657 | 0.0012313 | 0.0041347
-0.69 | 0.0002743 | 0.0011839 | 0.0040009
-0.68 | 0.00026104 | 0.0011454 | 0.0038841
-0.67 | 0.0002497 | 0.0011036 | 0.0037553
-0.66 | 0.0002377 | 0.0010669 | 0.003621
-0.65 | 0.00022881 | 0.0010262 | 0.0035164
-0.64 | 0.00021717 | 0.0009872 | 0.0034156
-0.63 | 0.00020656 | 0.0009502 | 0.0033087
-0.62 | 0.00019787 | 0.0009131 | 0.0031982
-0.61 | 0.00018854 | 0.0008775 | 0.0030926
-0.6 | 0.00018025 | 0.0008495 | 0.0029856
-0.59 | 0.00017206 | 0.0008204 | 0.0028801
-0.58 | 0.0001643 | 0.0007906 | 0.0027946
-0.57 | 0.000158 | 0.0007585 | 0.0027071
-0.56 | 0.00015045 | 0.0007312 | 0.002641
-0.55 | 0.0001424 | 0.0007076 | 0.0025594
-0.54 | 0.00013691 | 0.0006834 | 0.002483
-0.53 | 0.00013122 | 0.0006559 | 0.0023994
-0.52 | 0.00012514 | 0.0006326 | 0.0023307
-0.51 | 0.00012001 | 0.0006069 | 0.0022664
-0.5 | 0.00011505 | 0.0005921 | 0.0022011
-0.49 | 0.00011144 | 0.0005792 | 0.0021534
-0.48 | 0.00010816 | 0.0005623 | 0.0021113
-0.47 | 0.00010591 | 0.0005531 | 0.0020683
-0.46 | 0.00010539 | 0.000544 | 0.0020472
-0.45 | 0.00010585 | 0.0005455 | 0.0020504
-0.44 | 0.00010882 | 0.0005535 | 0.002067
-0.43 | 0.00011491 | 0.0005696 | 0.0021311
-0.42 | 0.00012401 | 0.0006013 | 0.0022448
-0.41 | 0.00013858 | 0.0006566 | 0.002428
-0.4 | 0.00016054 | 0.0007326 | 0.0026843
-0.39 | 0.00019374 | 0.000846 | 0.0030832
-0.38 | 0.00024019 | 0.0010062 | 0.0036556
-0.37 | 0.00030459 | 0.0012307 | 0.0044715
-0.36 | 0.00039464 | 0.0015575 | 0.0056584
-0.35 | 0.00052098 | 0.0020104 | 0.007399
-0.34 | 0.0007444 | 0.002648 | 0.00971
-0.33 | 0.0009954 | 0.0035128 | 0.013027
-0.32 | 0.0013457 | 0.004734 | 0.017569
-0.31 | 0.0018261 | 0.006588 | 0.023963
-0.3 | 0.0024953 | 0.008945 | 0.032881
-0.29 | 0.0034141 | 0.01215 | 0.045213
-0.28 | 0.0046648 | 0.016618 | 0.06243
-0.27 | 0.006654 | 0.022768 | 0.0857
-0.26 | 0.009069 | 0.0311 | 0.11795
-0.25 | 0.012407 | 0.042691 | 0.16133
-0.24 | 0.016922 | 0.05904 | 0.22023
-0.23 | 0.023142 | 0.08036 | 0.30191
-0.22 | 0.031439 | 0.10931 | 0.40886
-0.21 | 0.042938 | 0.14883 | 0.55698
-0.2 | 0.0588 | 0.20152 | 0.755
-0.19 | 0.07993 | 0.27289 | 1.0138
-0.18 | 0.10845 | 0.36921 | 1.3701
-0.17 | 0.14662 | 0.4972 | 1.8256
-0.16 | 0.19767 | 0.668 | 2.4041
-0.15 | 0.26629 | 0.8923 | 3.1688
-0.14 | 0.35908 | 1.1852 | 4.1608
-0.13 | 0.48144 | 1.5716 | 5.3851
-0.12 | 0.6464 | 2.0733 | 6.904
-0.11 | 0.8609 | 2.7124 | 8.811
-0.1 | 1.1392 | 3.533 | 11.062
-0.09 | 1.5104 | 4.5665 | 13.792
-0.08 | 1.9781 | 5.86 | 16.981
-0.07 | 2.5788 | 7.467 | 20.564
-0.06 | 3.3434 | 9.408 | 24.739
-0.05 | 4.2831 | 11.737 | 29.465
-0.04 | 5.4687 | 14.566 | 34.606
-0.03 | 6.872 | 17.801 | 40.387
-0.02 | 8.574 | 21.561 | 46.544
-0.01 | 10.6 | 25.902 | 53.321
0 | 12.985 | 30.703 | 60.77
0.01 | 15.723 | 36.085 | 68.5
0.02 | 18.765 | 41.882 | 76.62
0.03 | 22.256 | 48.312 | 85.37
0.04 | 25.992 | 55.122 | 94.24
0.05 | 30.094 | 62.51 | 103.69
0.06 | 34.45 | 70.19 | 113.49
0.07 | 39.109 | 78.49 | 123.63
0.08 | 43.935 | 87.05 | 133.85
0.09 | 48.906 | 95.99 | 144.62
0.1 | 53.984 | 105.33 | 155.49
0.11 | 59.02 | 114.76 | 166.62
0.12 | 64.27 | 124.71 | 178.16
0.13 | 69.43 | 134.85 | 189.42
0.14 | 74.53 | 145.17 | 201.14
0.15 | 79.56 | 155.6 | 212.98
0.16 | 84.5 | 166.42 | 224.9
0.17 | 89.26 | 177.25 | 236.93
0.18 | 93.78 | 188.17 | 248.94
0.19 | 98.16 | 199.46 | 261.02
0.2 | 102.42 | 210.49 | 273.27
0.21 | 106.45 | 222 | 285.66
0.22 | 110.26 | 233.46 | 297.74
0.23 | 113.86 | 244.82 | 310.08
0.24 | 117.17 | 256.3 | 322.36
0.25 | 120.56 | 267.76 | 334.61
0.26 | 123.52 | 279.42 | 346.92
0.27 | 126.35 | 290.77 | 358.83
0.28 | 129.11 | 302.26 | 371.04
0.29 | 131.61 | 313.57 | 383.07
0.3 | 134.05 | 324.99 | 395.1
0.31 | 136.23 | 336.28 | 406.93
0.32 | 138.35 | 347.43 | 418.61
0.33 | 140.32 | 358.58 | 430.36
0.34 | 142.32 | 369.39 | 441.92
0.35 | 143.94 | 380.29 | 453.29
0.36 | 145.48 | 391.04 | 464.43
0.37 | 147.02 | 401.58 | 475.73
0.38 | 148.33 | 412.03 | 486.63
0.39 | 149.95 | 422 | 497.36
0.4 | 151 | 432.05 | 507.95
0.41 | 152.16 | 441.8 | 518.19
0.42 | 153.4 | 451.42 | 528.54
0.43 | 154.36 | 460.72 | 538.61
0.44 | 155.39 | 469.73 | 548.36
0.45 | 156.28 | 478.53 | 557.97
0.46 | 157.15 | 487.09 | 567.34
0.47 | 158.02 | 495.36 | 576.2
0.48 | 159 | 503.2 | 585.3
0.49 | 159.55 | 510.97 | 594
0.5 | 160.31 | 518.32 | 602.2

## Tranconductance (mS-mm)
VGS (V) | VDS = 0.100 V | VDS = 0.500 V | VDS = 0.900 V
-0.75 | -0.001741 | -0.00561 | -0.01309
-0.74 | -0.001659 | -0.00513 | -0.013265
-0.73 | -0.0014005 | -0.004715 | -0.015235
-0.72 | -0.001324 | -0.004995 | -0.014545
-0.71 | -0.001439 | -0.004775 | -0.01195
-0.7 | -0.0013405 | -0.00454 | -0.01261
-0.69 | -0.0012765 | -0.004295 | -0.01253
-0.68 | -0.00123 | -0.004015 | -0.01228
-0.67 | -0.001167 | -0.003925 | -0.013155
-0.66 | -0.0010445 | -0.00387 | -0.011945
-0.65 | -0.0010265 | -0.003985 | -0.01027
-0.64 | -0.0011125 | -0.0038 | -0.010385
-0.63 | -0.000965 | -0.003705 | -0.01087
-0.62 | -0.000901 | -0.003635 | -0.010805
-0.61 | -0.000881 | -0.00318 | -0.01063
-0.6 | -0.000824 | -0.002855 | -0.010625
-0.59 | -0.0007975 | -0.002945 | -0.00955
-0.58 | -0.000703 | -0.003095 | -0.00865
-0.57 | -0.0006925 | -0.00297 | -0.00768
-0.56 | -0.00078 | -0.002545 | -0.007385
-0.55 | -0.000677 | -0.00239 | -0.0079
-0.54 | -0.000559 | -0.002585 | -0.008
-0.53 | -0.0005885 | -0.00254 | -0.007615
-0.52 | -0.0005605 | -0.00245 | -0.00665
-0.51 | -0.0005045 | -0.002025 | -0.00648
-0.5 | -0.0004285 | -0.001385 | -0.00565
-0.49 | -0.0003445 | -0.00149 | -0.00449
-0.48 | -0.0002765 | -0.001305 | -0.004255
-0.47 | -0.0001385 | -0.000915 | -0.003205
-0.46 | -3e-06 | -0.00038 | -0.000895
-0.45 | 0.0001715 | 0.000475 | 0.00099
-0.44 | 0.000453 | 0.001205 | 0.004035
-0.43 | 0.0007595 | 0.00239 | 0.00889
-0.42 | 0.0011835 | 0.00435 | 0.014845
-0.41 | 0.0018265 | 0.006565 | 0.021975
-0.4 | 0.002758 | 0.00947 | 0.03276
-0.39 | 0.0039825 | 0.01368 | 0.048565
-0.38 | 0.0055425 | 0.019235 | 0.069415
-0.37 | 0.0077225 | 0.027565 | 0.10014
-0.36 | 0.0108195 | 0.038985 | 0.146375
-0.35 | 0.017488 | 0.054525 | 0.20258
-0.34 | 0.023721 | 0.07512 | 0.2814
-0.33 | 0.030065 | 0.1043 | 0.39295
-0.32 | 0.041535 | 0.15376 | 0.5468
-0.31 | 0.05748 | 0.21055 | 0.7656
-0.3 | 0.0794 | 0.2781 | 1.0625
-0.29 | 0.108475 | 0.38365 | 1.47745
-0.28 | 0.161995 | 0.5309 | 2.02435
-0.27 | 0.22021 | 0.7241 | 2.776
-0.26 | 0.28765 | 0.99615 | 3.7815
-0.25 | 0.39265 | 1.397 | 5.114
-0.24 | 0.53675 | 1.88345 | 7.029
-0.23 | 0.72585 | 2.5135 | 9.4315
-0.22 | 0.9898 | 3.4235 | 12.7535
-0.21 | 1.36805 | 4.6105 | 17.307
-0.2 | 1.8496 | 6.203 | 22.841
-0.19 | 2.4825 | 8.3845 | 30.755
-0.18 | 3.3345 | 11.2155 | 40.59
-0.17 | 4.461 | 14.9395 | 51.7
-0.16 | 5.9835 | 19.755 | 67.16
-0.15 | 8.0705 | 25.86 | 87.835
-0.14 | 10.7575 | 33.965 | 110.815
-0.13 | 14.366 | 44.405 | 137.16
-0.12 | 18.973 | 57.04 | 171.295
-0.11 | 24.64 | 72.985 | 207.9
-0.1 | 32.475 | 92.705 | 249.05
-0.09 | 41.945 | 116.35 | 295.95
-0.08 | 53.42 | 145.025 | 338.6
-0.07 | 68.265 | 177.4 | 387.9
-0.06 | 85.215 | 213.5 | 445.05
-0.05 | 106.265 | 257.9 | 493.35
-0.04 | 129.445 | 303.2 | 546.1
-0.03 | 155.265 | 349.75 | 596.9
-0.02 | 186.4 | 405.05 | 646.7
-0.01 | 220.55 | 457.1 | 711.3
0 | 256.15 | 509.15 | 758.95
0.01 | 289 | 558.95 | 792.5
0.02 | 326.65 | 611.35 | 843.5
0.03 | 361.35 | 662 | 881
0.04 | 391.9 | 709.9 | 916
0.05 | 422.9 | 753.4 | 962.5
0.06 | 450.75 | 799 | 997
0.07 | 474.25 | 843 | 1018
0.08 | 489.85 | 875 | 1049.5
0.09 | 502.45 | 914 | 1082
0.1 | 505.7 | 938.5 | 1100
0.11 | 514.3 | 969 | 1133.5
0.12 | 520.5 | 1004.5 | 1140
0.13 | 513 | 1023 | 1149
0.14 | 506.5 | 1037.5 | 1178
0.15 | 498.5 | 1062.5 | 1188
0.16 | 485 | 1082.5 | 1197.5
0.17 | 464 | 1087.5 | 1202
0.18 | 445 | 1110.5 | 1204.5
0.19 | 432 | 1116 | 1216.5
0.2 | 414.5 | 1127 | 1232
0.21 | 392 | 1148.5 | 1223.5
0.22 | 370.5 | 1141 | 1221
0.23 | 345.5 | 1142 | 1231
0.24 | 335 | 1147 | 1226.5
0.25 | 317.5 | 1156 | 1228
0.26 | 289.5 | 1150.5 | 1211
0.27 | 279.5 | 1142 | 1206
0.28 | 263 | 1140 | 1212
0.29 | 247 | 1136.5 | 1203
0.3 | 231 | 1135.5 | 1193
0.31 | 215 | 1122 | 1175.5
0.32 | 204.5 | 1115 | 1171.5
0.33 | 198.5 | 1098 | 1165.5
0.34 | 181 | 1085.5 | 1146.5
0.35 | 158 | 1082.5 | 1125.5
0.36 | 154 | 1064.5 | 1122
0.37 | 142.5 | 1049.5 | 1110
0.38 | 146.5 | 1021 | 1081.5
0.39 | 133.5 | 1001 | 1066
0.4 | 110.5 | 990 | 1041.5
0.41 | 120 | 968.5 | 1029.5
0.42 | 110 | 946 | 1021
0.43 | 99.5 | 915.5 | 991
0.44 | 96 | 890.5 | 968
0.45 | 88 | 868 | 949
0.46 | 87 | 841.5 | 911.5
0.47 | 92.5 | 805.5 | 898
0.48 | 76.5 | 780.5 | 890
0.49 | 65.5 | 756 | 845
0.5 | 76 | 735 | 820