## IDS-VDS Characteristic (mA-mm)
VGS (V) | VDS = 0.100 V | VDS = 0.500 V | VDS = 0.900 V
-0.75 | 0.0003513 | 0.0014091 | 0.0046521
-0.74 | 0.00033454 | 0.0013584 | 0.004501
-0.73 | 0.00031827 | 0.0013002 | 0.0043775
-0.72 | 0.00030568 | 0.0012592 | 0.0042554
-0.71 | 0.00028725 | 0.0012148 | 0.0041241
-0.7 | 0.00027623 | 0.0011724 | 0.0039871
-0.69 | 0.00026502 | 0.0011314 | 0.0038773
-0.68 | 0.00025234 | 0.0010942 | 0.0037666
-0.67 | 0.00023855 | 0.0010501 | 0.003613
-0.66 | 0.00023098 | 0.0010158 | 0.0034981
-0.65 | 0.00022058 | 0.0009757 | 0.0033879
-0.64 | 0.00021009 | 0.0009471 | 0.0032831
-0.63 | 0.00019934 | 0.0009096 | 0.0031858
-0.62 | 0.00019103 | 0.0008771 | 0.0030673
-0.61 | 0.00018214 | 0.0008409 | 0.0029723
-0.6 | 0.0001732 | 0.0008135 | 0.0028775
-0.59 | 0.00016607 | 0.0007834 | 0.0028016
-0.58 | 0.00015828 | 0.0007578 | 0.0027007
-0.57 | 0.00015156 | 0.0007214 | 0.0026431
-0.56 | 0.00014414 | 0.0007012 | 0.0025327
-0.55 | 0.00013862 | 0.0006711 | 0.00245
-0.54 | 0.00013176 | 0.0006484 | 0.0023743
-0.53 | 0.00012563 | 0.0006221 | 0.0023177
-0.52 | 0.00012052 | 0.0006077 | 0.002231
-0.51 | 0.00011536 | 0.000589 | 0.0021685
-0.5 | 0.00010994 | 0.0005661 | 0.0021167
-0.49 | 0.00010656 | 0.0005503 | 0.0020711
-0.48 | 0.00010298 | 0.0005376 | 0.0020102
-0.47 | 0.00010148 | 0.0005275 | 0.0019784
-0.46 | 0.00010035 | 0.0005232 | 0.001964
-0.45 | 0.00010102 | 0.0005237 | 0.0019644
-0.44 | 0.00010361 | 0.0005275 | 0.0019855
-0.43 | 0.00010908 | 0.0005452 | 0.0020365
-0.42 | 0.00011792 | 0.000575 | 0.0021378
-0.41 | 0.00013295 | 0.0006227 | 0.0023146
-0.4 | 0.00015354 | 0.0006942 | 0.0025521
-0.39 | 0.00018486 | 0.0008015 | 0.0029333
-0.38 | 0.00022883 | 0.0009551 | 0.0034651
-0.37 | 0.00029091 | 0.0011769 | 0.0042207
-0.36 | 0.00037694 | 0.0014827 | 0.0053407
-0.35 | 0.0004973 | 0.0019057 | 0.00694
-0.34 | 0.0007073 | 0.0025077 | 0.00915
-0.33 | 0.0009526 | 0.0033425 | 0.012258
-0.32 | 0.0012868 | 0.0044867 | 0.016572
-0.31 | 0.0017515 | 0.006291 | 0.022553
-0.3 | 0.0023933 | 0.008518 | 0.031107
-0.29 | 0.0032778 | 0.011621 | 0.042646
-0.28 | 0.0044784 | 0.015893 | 0.05894
-0.27 | 0.006402 | 0.021784 | 0.08064
-0.26 | 0.008729 | 0.029868 | 0.1109
-0.25 | 0.011929 | 0.041004 | 0.15269
-0.24 | 0.016274 | 0.056121 | 0.20857
-0.23 | 0.02224 | 0.07754 | 0.28569
-0.22 | 0.030297 | 0.10562 | 0.38667
-0.21 | 0.04119 | 0.14315 | 0.52627
-0.2 | 0.056114 | 0.19456 | 0.7123
-0.19 | 0.0785 | 0.26302 | 0.9623
-0.18 | 0.10667 | 0.35471 | 1.297
-0.17 | 0.14383 | 0.47725 | 1.7397
-0.16 | 0.19458 | 0.6408 | 2.2861
-0.15 | 0.26206 | 0.8559 | 3.0242
-0.14 | 0.35247 | 1.1437 | 3.9692
-0.13 | 0.47305 | 1.5134 | 5.1563
-0.12 | 0.6311 | 1.9916 | 6.623
-0.11 | 0.8419 | 2.6249 | 8.47
-0.1 | 1.114 | 3.4196 | 10.674
-0.09 | 1.4765 | 4.4216 | 13.305
-0.08 | 1.9389 | 5.6947 | 16.334
-0.07 | 2.5279 | 7.227 | 19.883
-0.06 | 3.2734 | 9.141 | 23.968
-0.05 | 4.2147 | 11.468 | 28.606
-0.04 | 5.3642 | 14.155 | 33.663
-0.03 | 6.718 | 17.36 | 39.244
-0.02 | 8.41 | 21.039 | 45.427
-0.01 | 10.388 | 25.24 | 52.123
0 | 12.774 | 30.039 | 59.49
0.01 | 15.446 | 35.33 | 67.2
0.02 | 18.471 | 41.043 | 75.18
0.03 | 21.873 | 47.454 | 83.78
0.04 | 25.629 | 54.303 | 92.77
0.05 | 29.701 | 61.47 | 102.02
0.06 | 34.003 | 69.3 | 111.74
0.07 | 38.659 | 77.46 | 121.94
0.08 | 43.44 | 86.01 | 132.08
0.09 | 48.426 | 94.87 | 142.74
0.1 | 53.491 | 104.14 | 153.6
0.11 | 58.53 | 113.66 | 164.65
0.12 | 63.77 | 123.55 | 176.11
0.13 | 68.94 | 133.52 | 187.49
0.14 | 74.09 | 143.9 | 199.11
0.15 | 79.08 | 154.31 | 210.9
0.16 | 84.01 | 165.2 | 222.88
0.17 | 88.73 | 176.03 | 234.77
0.18 | 93.33 | 186.81 | 246.85
0.19 | 97.74 | 198.05 | 258.96
0.2 | 102.04 | 209.29 | 271.12
0.21 | 106.03 | 220.71 | 283.63
0.22 | 109.81 | 232.14 | 295.65
0.23 | 113.37 | 243.42 | 308.01
0.24 | 116.85 | 254.96 | 320.26
0.25 | 120.15 | 266.59 | 332.58
0.26 | 123.28 | 278.04 | 344.88
0.27 | 126.13 | 289.45 | 356.92
0.28 | 128.81 | 300.94 | 369.13
0.29 | 131.46 | 312.31 | 381.07
0.3 | 133.74 | 323.76 | 393.23
0.31 | 135.97 | 335.05 | 404.97
0.32 | 138.15 | 346.06 | 416.8
0.33 | 140.05 | 357.36 | 428.48
0.34 | 141.96 | 368.27 | 440.04
0.35 | 143.54 | 379.06 | 451.45
0.36 | 145.28 | 389.91 | 462.54
0.37 | 146.81 | 400.4 | 473.8
0.38 | 148.3 | 410.85 | 484.75
0.39 | 149.53 | 420.96 | 495.6
0.4 | 150.85 | 430.97 | 506.26
0.41 | 152.08 | 440.75 | 516.59
0.42 | 153.26 | 450.39 | 526.98
0.43 | 154.29 | 459.7 | 537.03
0.44 | 155.16 | 468.75 | 546.87
0.45 | 156.17 | 477.61 | 556.38
0.46 | 157.13 | 486.1 | 565.89
0.47 | 157.75 | 494.44 | 574.6
0.48 | 158.72 | 502.43 | 583.8
0.49 | 159.27 | 510.16 | 592.6
0.5 | 160.2 | 517.61 | 600.8

## Tranconductance (mS-mm)
VGS (V) | VDS = 0.100 V | VDS = 0.500 V | VDS = 0.900 V
-0.75 | -0.001676 | -0.00507 | -0.01511
-0.74 | -0.0016515 | -0.005445 | -0.01373
-0.73 | -0.001443 | -0.00496 | -0.01228
-0.72 | -0.001551 | -0.00427 | -0.01267
-0.71 | -0.0014725 | -0.00434 | -0.013415
-0.7 | -0.0011115 | -0.00417 | -0.01234
-0.69 | -0.0011945 | -0.00391 | -0.011025
-0.68 | -0.0013235 | -0.004065 | -0.013215
-0.67 | -0.001068 | -0.00392 | -0.013425
-0.66 | -0.0008985 | -0.00372 | -0.011255
-0.65 | -0.0010445 | -0.003435 | -0.01075
-0.64 | -0.001062 | -0.003305 | -0.010105
-0.63 | -0.000953 | -0.0035 | -0.01079
-0.62 | -0.00086 | -0.003435 | -0.010675
-0.61 | -0.0008915 | -0.00318 | -0.00949
-0.6 | -0.0008035 | -0.002875 | -0.008535
-0.59 | -0.000746 | -0.002785 | -0.00884
-0.58 | -0.0007255 | -0.0031 | -0.007925
-0.57 | -0.000707 | -0.00283 | -0.0084
-0.56 | -0.000647 | -0.002515 | -0.009655
-0.55 | -0.000619 | -0.00264 | -0.00792
-0.54 | -0.0006495 | -0.00245 | -0.006615
-0.53 | -0.000562 | -0.002035 | -0.007165
-0.52 | -0.0005135 | -0.001655 | -0.00746
-0.51 | -0.000529 | -0.00208 | -0.005715
-0.5 | -0.00044 | -0.001935 | -0.00487
-0.49 | -0.000348 | -0.001425 | -0.005325
-0.48 | -0.000254 | -0.00114 | -0.004635
-0.47 | -0.0001315 | -0.00072 | -0.00231
-0.46 | -2.3e-05 | -0.00019 | -0.0007
-0.45 | 0.000163 | 0.000215 | 0.001075
-0.44 | 0.000403 | 0.001075 | 0.003605
-0.43 | 0.0007155 | 0.002375 | 0.007615
-0.42 | 0.0011935 | 0.003875 | 0.013905
-0.41 | 0.001781 | 0.00596 | 0.020715
-0.4 | 0.0025955 | 0.00894 | 0.030935
-0.39 | 0.0037645 | 0.013045 | 0.04565
-0.38 | 0.0053025 | 0.01877 | 0.06437
-0.37 | 0.0074055 | 0.02638 | 0.09378
-0.36 | 0.0103195 | 0.03644 | 0.135965
-0.35 | 0.016518 | 0.05125 | 0.190465
-0.34 | 0.022765 | 0.07184 | 0.2659
-0.33 | 0.028975 | 0.09895 | 0.3711
-0.32 | 0.039945 | 0.147425 | 0.51475
-0.31 | 0.055325 | 0.201565 | 0.72675
-0.3 | 0.076315 | 0.2665 | 1.00465
-0.29 | 0.104255 | 0.36875 | 1.39165
-0.28 | 0.15621 | 0.50815 | 1.8997
-0.27 | 0.21253 | 0.69875 | 2.598
-0.26 | 0.27635 | 0.961 | 3.6025
-0.25 | 0.37725 | 1.31265 | 4.8835
-0.24 | 0.51555 | 1.8268 | 6.65
-0.23 | 0.70115 | 2.47495 | 8.905
-0.22 | 0.9475 | 3.2805 | 12.029
-0.21 | 1.29085 | 4.447 | 16.2815
-0.2 | 1.8655 | 5.9935 | 21.8015
-0.19 | 2.5278 | 8.0075 | 29.235
-0.18 | 3.2665 | 10.7115 | 38.87
-0.17 | 4.3955 | 14.3045 | 49.455
-0.16 | 5.9115 | 18.9325 | 64.225
-0.15 | 7.8945 | 25.145 | 84.155
-0.14 | 10.5495 | 32.875 | 106.605
-0.13 | 13.9315 | 42.395 | 132.69
-0.12 | 18.4425 | 55.575 | 165.685
-0.11 | 24.145 | 71.4 | 202.55
-0.1 | 31.73 | 89.835 | 241.75
-0.09 | 41.245 | 113.755 | 283
-0.08 | 52.57 | 140.27 | 328.9
-0.07 | 66.725 | 172.315 | 381.7
-0.06 | 84.34 | 212.05 | 436.15
-0.05 | 104.54 | 250.7 | 484.75
-0.04 | 125.165 | 294.6 | 531.9
-0.03 | 152.29 | 344.2 | 588.2
-0.02 | 183.5 | 394 | 643.95
-0.01 | 218.2 | 450 | 703.15
0 | 252.9 | 504.5 | 753.85
0.01 | 284.85 | 550.2 | 784.5
0.02 | 321.35 | 606.2 | 829
0.03 | 357.9 | 663 | 879.5
0.04 | 391.4 | 700.8 | 912
0.05 | 418.7 | 749.85 | 948.5
0.06 | 447.9 | 799.5 | 996
0.07 | 471.85 | 835.5 | 1017
0.08 | 488.35 | 870.5 | 1040
0.09 | 502.55 | 906.5 | 1076
0.1 | 505.2 | 939.5 | 1095.5
0.11 | 513.95 | 970.5 | 1125.5
0.12 | 520.5 | 993 | 1142
0.13 | 516 | 1017.5 | 1150
0.14 | 507 | 1039.5 | 1170.5
0.15 | 496 | 1065 | 1188.5
0.16 | 482.5 | 1086 | 1193.5
0.17 | 466 | 1080.5 | 1198.5
0.18 | 450.5 | 1101 | 1209.5
0.19 | 435.5 | 1124 | 1213.5
0.2 | 414.5 | 1133 | 1233.5
0.21 | 388.5 | 1142.5 | 1226.5
0.22 | 367 | 1135.5 | 1219
0.23 | 352 | 1141 | 1230.5
0.24 | 339 | 1158.5 | 1228.5
0.25 | 321.5 | 1154 | 1231
0.26 | 299 | 1143 | 1217
0.27 | 276.5 | 1145 | 1212.5
0.28 | 266.5 | 1143 | 1207.5
0.29 | 246.5 | 1141 | 1205
0.3 | 225.5 | 1137 | 1195
0.31 | 220.5 | 1115 | 1178.5
0.32 | 204 | 1115.5 | 1175.5
0.33 | 190.5 | 1110.5 | 1162
0.34 | 174.5 | 1085 | 1148.5
0.35 | 166 | 1082 | 1125
0.36 | 163.5 | 1067 | 1117.5
0.37 | 151 | 1047 | 1110.5
0.38 | 136 | 1028 | 1090
0.39 | 127.5 | 1006 | 1075.5
0.4 | 127.5 | 989.5 | 1049.5
0.41 | 120.5 | 971 | 1036
0.42 | 110.5 | 947.5 | 1022
0.43 | 95 | 918 | 994.5
0.44 | 94 | 895.5 | 967.5
0.45 | 98.5 | 867.5 | 951
0.46 | 79 | 841.5 | 911
0.47 | 79.5 | 816.5 | 895.5
0.48 | 76 | 786 | 900
0.49 | 74 | 759 | 850
0.5 | 93 | 745 | 820