## IDS-VDS Characteristic (mA-mm)
VGS (V) | VDS = 0.100 V | VDS = 0.500 V | VDS = 0.900 V
-0.75 | 0.00033947 | 0.0013989 | 0.0045461
-0.74 | 0.00032436 | 0.0013501 | 0.0043968
-0.73 | 0.00030818 | 0.0012988 | 0.004287
-0.72 | 0.0002962 | 0.0012425 | 0.0041707
-0.71 | 0.00028262 | 0.0012064 | 0.0040322
-0.7 | 0.00026831 | 0.001156 | 0.0039093
-0.69 | 0.00025576 | 0.0011161 | 0.0037646
-0.68 | 0.00024477 | 0.0010798 | 0.0036467
-0.67 | 0.00023528 | 0.0010482 | 0.003532
-0.66 | 0.00022282 | 0.0010021 | 0.0034344
-0.65 | 0.00021256 | 0.0009591 | 0.0033039
-0.64 | 0.000205 | 0.0009269 | 0.0032214
-0.63 | 0.00019453 | 0.0008963 | 0.0031238
-0.62 | 0.00018458 | 0.0008621 | 0.0030109
-0.61 | 0.00017801 | 0.0008272 | 0.0029237
-0.6 | 0.00016994 | 0.0008045 | 0.0028271
-0.59 | 0.00016151 | 0.0007705 | 0.0027308
-0.58 | 0.00015405 | 0.0007438 | 0.0026502
-0.57 | 0.00014726 | 0.0007103 | 0.0025647
-0.56 | 0.00014018 | 0.000686 | 0.0024717
-0.55 | 0.00013297 | 0.0006616 | 0.0024011
-0.54 | 0.00012737 | 0.0006408 | 0.0023313
-0.53 | 0.00012107 | 0.0006178 | 0.0022708
-0.52 | 0.00011618 | 0.0005997 | 0.0021978
-0.51 | 0.00011106 | 0.0005801 | 0.0021265
-0.5 | 0.00010641 | 0.0005596 | 0.0020854
-0.49 | 0.00010297 | 0.0005444 | 0.0020267
-0.48 | 9.971e-05 | 0.0005306 | 0.0019818
-0.47 | 9.751e-05 | 0.0005161 | 0.0019492
-0.46 | 9.691e-05 | 0.0005123 | 0.0019232
-0.45 | 9.773e-05 | 0.0005096 | 0.0019166
-0.44 | 9.99e-05 | 0.0005191 | 0.0019506
-0.43 | 0.00010565 | 0.0005358 | 0.0020119
-0.42 | 0.00011469 | 0.0005627 | 0.0021078
-0.41 | 0.00012779 | 0.0006087 | 0.002251
-0.4 | 0.00014853 | 0.0006798 | 0.0024876
-0.39 | 0.00017828 | 0.000784 | 0.0028344
-0.38 | 0.00022017 | 0.0009267 | 0.0033508
-0.37 | 0.00027912 | 0.0011396 | 0.0040933
-0.36 | 0.00036237 | 0.0014308 | 0.0051506
-0.35 | 0.00047835 | 0.0018405 | 0.006704
-0.34 | 0.000679 | 0.0024096 | 0.00881
-0.33 | 0.0009139 | 0.0032177 | 0.011733
-0.32 | 0.0012346 | 0.0043307 | 0.015869
-0.31 | 0.0016765 | 0.005947 | 0.021707
-0.3 | 0.0022867 | 0.008071 | 0.029759
-0.29 | 0.0031232 | 0.011035 | 0.041087
-0.28 | 0.0042814 | 0.01513 | 0.056268
-0.27 | 0.006127 | 0.020788 | 0.07788
-0.26 | 0.008356 | 0.028477 | 0.10674
-0.25 | 0.011388 | 0.039084 | 0.1463
-0.24 | 0.015584 | 0.053544 | 0.20026
-0.23 | 0.021319 | 0.07441 | 0.27471
-0.22 | 0.029076 | 0.10128 | 0.37274
-0.21 | 0.039556 | 0.13725 | 0.51018
-0.2 | 0.053912 | 0.18598 | 0.6905
-0.19 | 0.07506 | 0.25135 | 0.9272
-0.18 | 0.10212 | 0.3413 | 1.2503
-0.17 | 0.13825 | 0.45986 | 1.6677
-0.16 | 0.18678 | 0.6189 | 2.2244
-0.15 | 0.25127 | 0.827 | 2.9325
-0.14 | 0.33901 | 1.1066 | 3.836
-0.13 | 0.45386 | 1.4677 | 4.9945
-0.12 | 0.6079 | 1.9262 | 6.454
-0.11 | 0.8107 | 2.5303 | 8.239
-0.1 | 1.0769 | 3.2983 | 10.374
-0.09 | 1.425 | 4.2973 | 12.973
-0.08 | 1.8706 | 5.5264 | 15.995
-0.07 | 2.445 | 7.034 | 19.496
-0.06 | 3.1587 | 8.933 | 23.526
-0.05 | 4.0827 | 11.179 | 28.051
-0.04 | 5.2108 | 13.865 | 33.166
-0.03 | 6.536 | 16.933 | 38.749
-0.02 | 8.209 | 20.618 | 44.827
-0.01 | 10.159 | 24.781 | 51.424
0 | 12.498 | 29.509 | 58.72
0.01 | 15.136 | 34.792 | 66.38
0.02 | 18.111 | 40.458 | 74.34
0.03 | 21.497 | 46.804 | 83.01
0.04 | 25.217 | 53.585 | 91.96
0.05 | 29.255 | 60.77 | 101.1
0.06 | 33.549 | 68.52 | 110.88
0.07 | 38.201 | 76.68 | 120.94
0.08 | 42.945 | 85.23 | 131.22
0.09 | 47.956 | 94.04 | 141.9
0.1 | 53.01 | 103.3 | 152.58
0.11 | 58.05 | 112.84 | 163.73
0.12 | 63.27 | 122.74 | 175.13
0.13 | 68.47 | 132.7 | 186.63
0.14 | 73.59 | 143.12 | 198.24
0.15 | 78.69 | 153.56 | 209.99
0.16 | 83.63 | 164.33 | 221.92
0.17 | 88.41 | 175.25 | 233.95
0.18 | 93.04 | 186.05 | 246.06
0.19 | 97.48 | 197.21 | 258.04
0.2 | 101.72 | 208.57 | 270.31
0.21 | 105.87 | 219.95 | 282.69
0.22 | 109.65 | 231.41 | 294.98
0.23 | 113.32 | 242.77 | 307.33
0.24 | 116.91 | 254.22 | 319.35
0.25 | 120.11 | 265.84 | 331.79
0.26 | 123.14 | 277.36 | 344.03
0.27 | 126.11 | 288.78 | 356.21
0.28 | 128.75 | 300.26 | 368.35
0.29 | 131.48 | 311.71 | 380.29
0.3 | 133.85 | 323.16 | 392.52
0.31 | 136.09 | 334.5 | 404.37
0.32 | 138.15 | 345.54 | 416.2
0.33 | 140.26 | 356.78 | 427.78
0.34 | 142.08 | 367.78 | 439.4
0.35 | 143.85 | 378.6 | 450.92
0.36 | 145.42 | 389.41 | 462.13
0.37 | 147.01 | 400 | 473.42
0.38 | 148.57 | 410.38 | 484.25
0.39 | 149.89 | 420.64 | 495.11
0.4 | 151.06 | 430.6 | 505.73
0.41 | 152.28 | 440.4 | 516.17
0.42 | 153.28 | 450.1 | 526.64
0.43 | 154.55 | 459.46 | 536.52
0.44 | 155.41 | 468.59 | 546.5
0.45 | 156.37 | 477.36 | 556.09
0.46 | 157.27 | 485.99 | 565.6
0.47 | 158.18 | 494.31 | 574.6
0.48 | 159.03 | 502.35 | 583.4
0.49 | 159.75 | 510.08 | 592.4
0.5 | 160.43 | 517.54 | 600.6

## Tranconductance (mS-mm)
VGS (V) | VDS = 0.100 V | VDS = 0.500 V | VDS = 0.900 V
-0.75 | -0.001511 | -0.00488 | -0.01493
-0.74 | -0.0015645 | -0.005005 | -0.012955
-0.73 | -0.001408 | -0.00538 | -0.011305
-0.72 | -0.001278 | -0.00462 | -0.01274
-0.71 | -0.0013945 | -0.004325 | -0.01307
-0.7 | -0.001343 | -0.004515 | -0.01338
-0.69 | -0.001177 | -0.00381 | -0.01313
-0.68 | -0.001024 | -0.003395 | -0.01163
-0.67 | -0.0010975 | -0.003885 | -0.010615
-0.66 | -0.001136 | -0.004455 | -0.011405
-0.65 | -0.000891 | -0.00376 | -0.01065
-0.64 | -0.0009015 | -0.00314 | -0.009005
-0.63 | -0.001021 | -0.00324 | -0.010525
-0.62 | -0.000826 | -0.003455 | -0.010005
-0.61 | -0.000732 | -0.00288 | -0.00919
-0.6 | -0.000825 | -0.002835 | -0.009645
-0.59 | -0.0007945 | -0.003035 | -0.008845
-0.58 | -0.0007125 | -0.00301 | -0.008305
-0.57 | -0.0006935 | -0.00289 | -0.008925
-0.56 | -0.0007145 | -0.002435 | -0.00818
-0.55 | -0.0006405 | -0.00226 | -0.00702
-0.54 | -0.000595 | -0.00219 | -0.006515
-0.53 | -0.0005595 | -0.002055 | -0.006675
-0.52 | -0.0005005 | -0.001885 | -0.007215
-0.51 | -0.0004885 | -0.002005 | -0.00562
-0.5 | -0.0004045 | -0.001785 | -0.00499
-0.49 | -0.000335 | -0.00145 | -0.00518
-0.48 | -0.000273 | -0.001415 | -0.003875
-0.47 | -0.00014 | -0.000915 | -0.00293
-0.46 | 1.1e-05 | -0.000325 | -0.00163
-0.45 | 0.0001495 | 0.00034 | 0.00137
-0.44 | 0.000396 | 0.00131 | 0.004765
-0.43 | 0.0007395 | 0.00218 | 0.00786
-0.42 | 0.001107 | 0.003645 | 0.011955
-0.41 | 0.001692 | 0.005855 | 0.01899
-0.4 | 0.0025245 | 0.008765 | 0.02917
-0.39 | 0.003582 | 0.012345 | 0.04316
-0.38 | 0.005042 | 0.01778 | 0.062945
-0.37 | 0.00711 | 0.025205 | 0.08999
-0.36 | 0.0099615 | 0.035045 | 0.130535
-0.35 | 0.0158315 | 0.04894 | 0.18297
-0.34 | 0.0217775 | 0.06886 | 0.25145
-0.33 | 0.02778 | 0.096055 | 0.35295
-0.32 | 0.03813 | 0.136465 | 0.4987
-0.31 | 0.052605 | 0.187015 | 0.6945
-0.3 | 0.072335 | 0.2544 | 0.969
-0.29 | 0.099735 | 0.35295 | 1.32545
-0.28 | 0.15019 | 0.48765 | 1.83965
-0.27 | 0.20373 | 0.66735 | 2.5236
-0.26 | 0.26305 | 0.9148 | 3.421
-0.25 | 0.3614 | 1.25335 | 4.676
-0.24 | 0.49655 | 1.7663 | 6.4205
-0.23 | 0.6746 | 2.3868 | 8.624
-0.22 | 0.91185 | 3.142 | 11.7735
-0.21 | 1.2418 | 4.235 | 15.888
-0.2 | 1.7752 | 5.705 | 20.851
-0.19 | 2.4104 | 7.766 | 27.99
-0.18 | 3.1595 | 10.4255 | 37.025
-0.17 | 4.233 | 13.88 | 48.705
-0.16 | 5.651 | 18.357 | 63.24
-0.15 | 7.6115 | 24.385 | 80.58
-0.14 | 10.1295 | 32.035 | 103.1
-0.13 | 13.4445 | 40.98 | 130.9
-0.12 | 17.842 | 53.13 | 162.225
-0.11 | 23.45 | 68.605 | 196
-0.1 | 30.715 | 88.35 | 236.7
-0.09 | 39.685 | 111.405 | 281.05
-0.08 | 51 | 136.835 | 326.15
-0.07 | 64.405 | 170.33 | 376.55
-0.06 | 81.885 | 207.25 | 427.75
-0.05 | 102.605 | 246.6 | 482
-0.04 | 122.665 | 287.7 | 534.9
-0.03 | 149.91 | 337.65 | 583.05
-0.02 | 181.15 | 392.4 | 633.75
-0.01 | 214.45 | 444.55 | 694.65
0 | 248.85 | 500.55 | 747.8
0.01 | 280.65 | 547.45 | 781
0.02 | 318.05 | 600.6 | 831.5
0.03 | 355.3 | 656.35 | 881
0.04 | 387.9 | 698.3 | 904.5
0.05 | 416.6 | 746.75 | 946
0.06 | 447.3 | 795.5 | 992
0.07 | 469.8 | 835.5 | 1017
0.08 | 487.75 | 868 | 1048
0.09 | 503.25 | 903.5 | 1068
0.1 | 504.7 | 940 | 1091.5
0.11 | 513 | 972 | 1127.5
0.12 | 521 | 993 | 1145
0.13 | 516 | 1019 | 1155.5
0.14 | 511 | 1043 | 1168
0.15 | 502 | 1060.5 | 1184
0.16 | 486 | 1084.5 | 1198
0.17 | 470.5 | 1086 | 1207
0.18 | 453.5 | 1098 | 1204.5
0.19 | 434 | 1126 | 1212.5
0.2 | 419.5 | 1137 | 1232.5
0.21 | 396.5 | 1142 | 1233.5
0.22 | 372.5 | 1141 | 1232
0.23 | 363 | 1140.5 | 1218.5
0.24 | 339.5 | 1153.5 | 1223
0.25 | 311.5 | 1157 | 1234
0.26 | 300 | 1147 | 1221
0.27 | 280.5 | 1145 | 1216
0.28 | 268.5 | 1146.5 | 1204
0.29 | 255 | 1145 | 1208.5
0.3 | 230.5 | 1139.5 | 1204
0.31 | 215 | 1119 | 1184
0.32 | 208.5 | 1114 | 1170.5
0.33 | 196.5 | 1112 | 1160
0.34 | 179.5 | 1091 | 1157
0.35 | 167 | 1081.5 | 1136.5
0.36 | 158 | 1070 | 1125
0.37 | 157.5 | 1048.5 | 1106
0.38 | 144 | 1032 | 1084.5
0.39 | 124.5 | 1011 | 1074
0.4 | 119.5 | 988 | 1053
0.41 | 111 | 975 | 1045.5
0.42 | 113.5 | 953 | 1017.5
0.43 | 106.5 | 924.5 | 993
0.44 | 91 | 895 | 978.5
0.45 | 93 | 870 | 955
0.46 | 90.5 | 847.5 | 925.5
0.47 | 88 | 818 | 890
0.48 | 78.5 | 788.5 | 890
0.49 | 70 | 759.5 | 860
0.5 | 68 | 746 | 820