## IDS-VDS Characteristic (mA-mm)
VGS (V) | VDS = 0.100 V | VDS = 0.500 V | VDS = 0.900 V
-0.75 | 0.00032878 | 0.0013026 | 0.0041748
-0.74 | 0.00031697 | 0.0012549 | 0.0040542
-0.73 | 0.00030158 | 0.001203 | 0.0039452
-0.72 | 0.00028804 | 0.0011733 | 0.0038209
-0.71 | 0.00027644 | 0.001126 | 0.0036966
-0.7 | 0.00026579 | 0.0010872 | 0.003606
-0.69 | 0.00025438 | 0.0010553 | 0.003495
-0.68 | 0.00024117 | 0.0010128 | 0.0033673
-0.67 | 0.00023077 | 0.0009723 | 0.0032913
-0.66 | 0.00022212 | 0.0009378 | 0.0031849
-0.65 | 0.00021032 | 0.000905 | 0.003079
-0.64 | 0.00020129 | 0.0008766 | 0.002979
-0.63 | 0.00019276 | 0.0008458 | 0.0029103
-0.62 | 0.00018408 | 0.0008134 | 0.0027963
-0.61 | 0.00017697 | 0.000786 | 0.0027288
-0.6 | 0.00016843 | 0.0007508 | 0.0026329
-0.59 | 0.00016151 | 0.000732 | 0.0025418
-0.58 | 0.00015402 | 0.000699 | 0.0024555
-0.57 | 0.00014588 | 0.0006773 | 0.0023948
-0.56 | 0.00014077 | 0.0006505 | 0.0023152
-0.55 | 0.00013426 | 0.0006273 | 0.0022516
-0.54 | 0.00012821 | 0.0006074 | 0.0021799
-0.53 | 0.00012272 | 0.0005847 | 0.0021135
-0.52 | 0.00011828 | 0.0005702 | 0.0020546
-0.51 | 0.00011284 | 0.000549 | 0.0020003
-0.5 | 0.00010869 | 0.0005327 | 0.0019636
-0.49 | 0.00010554 | 0.0005177 | 0.0019157
-0.48 | 0.00010373 | 0.0005075 | 0.0018772
-0.47 | 0.00010156 | 0.0005016 | 0.0018547
-0.46 | 0.00010054 | 0.0005001 | 0.0018458
-0.45 | 0.00010213 | 0.0005032 | 0.0018664
-0.44 | 0.00010511 | 0.0005105 | 0.0019081
-0.43 | 0.00011142 | 0.0005323 | 0.0019886
-0.42 | 0.00012279 | 0.0005714 | 0.0021111
-0.41 | 0.00013888 | 0.0006278 | 0.0023027
-0.4 | 0.0001624 | 0.0007124 | 0.0026068
-0.39 | 0.00019677 | 0.0008374 | 0.0030523
-0.38 | 0.00024535 | 0.0010147 | 0.0036935
-0.37 | 0.00031346 | 0.0012613 | 0.0045763
-0.36 | 0.00040836 | 0.0016126 | 0.005891
-0.35 | 0.00054052 | 0.0020912 | 0.007676
-0.34 | 0.0007689 | 0.0027709 | 0.010225
-0.33 | 0.0010315 | 0.0037071 | 0.013723
-0.32 | 0.0013949 | 0.0050118 | 0.018621
-0.31 | 0.0018962 | 0.006934 | 0.025576
-0.3 | 0.0025847 | 0.009444 | 0.035153
-0.29 | 0.0035347 | 0.012913 | 0.048042
-0.28 | 0.0048276 | 0.017651 | 0.06618
-0.27 | 0.00688 | 0.024108 | 0.09108
-0.26 | 0.009379 | 0.033009 | 0.12531
-0.25 | 0.012794 | 0.045139 | 0.17048
-0.24 | 0.017415 | 0.06237 | 0.23327
-0.23 | 0.023765 | 0.08518 | 0.31727
-0.22 | 0.032254 | 0.11568 | 0.43278
-0.21 | 0.044017 | 0.15665 | 0.5857
-0.2 | 0.06105 | 0.21235 | 0.7936
-0.19 | 0.08304 | 0.28537 | 1.0577
-0.18 | 0.11222 | 0.38508 | 1.4176
-0.17 | 0.15162 | 0.51761 | 1.8893
-0.16 | 0.20411 | 0.6916 | 2.5064
-0.15 | 0.27453 | 0.9248 | 3.2873
-0.14 | 0.36791 | 1.2318 | 4.2977
-0.13 | 0.49323 | 1.6286 | 5.5422
-0.12 | 0.6574 | 2.1316 | 7.134
-0.11 | 0.8744 | 2.7871 | 9.029
-0.1 | 1.1595 | 3.6359 | 11.345
-0.09 | 1.5298 | 4.6886 | 14.083
-0.08 | 2.004 | 5.998 | 17.309
-0.07 | 2.6034 | 7.622 | 20.937
-0.06 | 3.3669 | 9.609 | 25.143
-0.05 | 4.3334 | 11.983 | 29.943
-0.04 | 5.4974 | 14.791 | 35.179
-0.03 | 6.894 | 18.064 | 40.956
-0.02 | 8.612 | 21.885 | 47.276
-0.01 | 10.647 | 26.214 | 54.038
0 | 13.017 | 31.118 | 61.43
0.01 | 15.752 | 36.439 | 69.23
0.02 | 18.781 | 42.305 | 77.43
0.03 | 22.256 | 48.838 | 86.2
0.04 | 26.002 | 55.733 | 95.21
0.05 | 30.09 | 63.04 | 104.55
0.06 | 34.473 | 70.83 | 114.44
0.07 | 39.104 | 79.12 | 124.54
0.08 | 43.942 | 87.61 | 134.96
0.09 | 48.934 | 96.67 | 145.57
0.1 | 54.033 | 105.91 | 156.37
0.11 | 59.05 | 115.51 | 167.49
0.12 | 64.32 | 125.58 | 178.9
0.13 | 69.56 | 135.49 | 190.38
0.14 | 74.68 | 145.91 | 201.92
0.15 | 79.65 | 156.49 | 213.79
0.16 | 84.59 | 167.17 | 225.75
0.17 | 89.33 | 178.11 | 237.69
0.18 | 94 | 189.02 | 249.85
0.19 | 98.4 | 200.12 | 261.77
0.2 | 102.64 | 211.44 | 274.06
0.21 | 106.69 | 222.82 | 286.47
0.22 | 110.4 | 234.02 | 298.56
0.23 | 114.12 | 245.63 | 310.83
0.24 | 117.57 | 257.06 | 323.03
0.25 | 120.87 | 268.6 | 335.32
0.26 | 123.95 | 280.11 | 347.51
0.27 | 126.75 | 291.38 | 359.76
0.28 | 129.46 | 302.87 | 371.62
0.29 | 131.96 | 314.29 | 383.68
0.3 | 134.38 | 325.67 | 395.74
0.31 | 136.65 | 336.92 | 407.51
0.32 | 138.88 | 348 | 419.4
0.33 | 140.72 | 359.15 | 430.86
0.34 | 142.5 | 370.1 | 442.41
0.35 | 144.25 | 380.94 | 453.79
0.36 | 145.95 | 391.47 | 464.97
0.37 | 147.65 | 402.17 | 476.16
0.38 | 148.85 | 412.47 | 486.99
0.39 | 150.06 | 422.6 | 497.69
0.4 | 151.48 | 432.6 | 508.26
0.41 | 152.62 | 442.19 | 518.65
0.42 | 153.85 | 451.79 | 528.83
0.43 | 154.75 | 461.1 | 538.88
0.44 | 155.65 | 470.2 | 548.58
0.45 | 156.65 | 478.94 | 558.16
0.46 | 157.79 | 487.47 | 567.64
0.47 | 158.45 | 495.72 | 576.4
0.48 | 159.2 | 503.69 | 585.3
0.49 | 159.93 | 511.32 | 593.8
0.5 | 160.79 | 518.64 | 602.4

## Tranconductance (mS-mm)
VGS (V) | VDS = 0.100 V | VDS = 0.500 V | VDS = 0.900 V
-0.75 | -0.001181 | -0.00477 | -0.01206
-0.74 | -0.00136 | -0.00498 | -0.01148
-0.73 | -0.0014465 | -0.00408 | -0.011665
-0.72 | -0.001257 | -0.00385 | -0.01243
-0.71 | -0.0011125 | -0.004305 | -0.010745
-0.7 | -0.001103 | -0.003535 | -0.01008
-0.69 | -0.001231 | -0.00372 | -0.011935
-0.68 | -0.0011805 | -0.00415 | -0.010185
-0.67 | -0.0009525 | -0.00375 | -0.00912
-0.66 | -0.0010225 | -0.003365 | -0.010615
-0.65 | -0.0010415 | -0.00306 | -0.010295
-0.64 | -0.000878 | -0.00296 | -0.008435
-0.63 | -0.0008605 | -0.00316 | -0.009135
-0.62 | -0.0007895 | -0.00299 | -0.009075
-0.61 | -0.0007825 | -0.00313 | -0.00817
-0.6 | -0.000773 | -0.0027 | -0.00935
-0.59 | -0.0007205 | -0.00259 | -0.00887
-0.58 | -0.0007815 | -0.002735 | -0.00735
-0.57 | -0.0006625 | -0.002425 | -0.007015
-0.56 | -0.000581 | -0.0025 | -0.00716
-0.55 | -0.000628 | -0.002155 | -0.006765
-0.54 | -0.000577 | -0.00213 | -0.006905
-0.53 | -0.0004965 | -0.00186 | -0.006265
-0.52 | -0.000494 | -0.001785 | -0.00566
-0.51 | -0.0004795 | -0.001875 | -0.00455
-0.5 | -0.000365 | -0.001565 | -0.00423
-0.49 | -0.000248 | -0.00126 | -0.00432
-0.48 | -0.000199 | -0.000805 | -0.00305
-0.47 | -0.0001595 | -0.00037 | -0.00157
-0.46 | 2.85e-05 | 8e-05 | 0.000585
-0.45 | 0.0002285 | 0.00052 | 0.003115
-0.44 | 0.0004645 | 0.001455 | 0.00611
-0.43 | 0.000884 | 0.003045 | 0.01015
-0.42 | 0.001373 | 0.004775 | 0.015705
-0.41 | 0.0019805 | 0.00705 | 0.024785
-0.4 | 0.0028945 | 0.01048 | 0.03748
-0.39 | 0.0041475 | 0.015115 | 0.054335
-0.38 | 0.0058345 | 0.021195 | 0.0762
-0.37 | 0.0081505 | 0.029895 | 0.109875
-0.36 | 0.011353 | 0.041495 | 0.154985
-0.35 | 0.018027 | 0.057915 | 0.2167
-0.34 | 0.024549 | 0.080795 | 0.30235
-0.33 | 0.0313 | 0.112045 | 0.4198
-0.32 | 0.043235 | 0.161345 | 0.59265
-0.31 | 0.05949 | 0.22161 | 0.8266
-0.3 | 0.081925 | 0.29895 | 1.1233
-0.29 | 0.112145 | 0.41035 | 1.55135
-0.28 | 0.167265 | 0.55975 | 2.1519
-0.27 | 0.22757 | 0.7679 | 2.9565
-0.26 | 0.2957 | 1.05155 | 3.97
-0.25 | 0.4018 | 1.46805 | 5.398
-0.24 | 0.54855 | 2.00205 | 7.3395
-0.23 | 0.74195 | 2.6655 | 9.9755
-0.22 | 1.0126 | 3.5735 | 13.4215
-0.21 | 1.4398 | 4.8335 | 18.041
-0.2 | 1.95115 | 6.436 | 23.6
-0.19 | 2.5585 | 8.6365 | 31.2
-0.18 | 3.429 | 11.612 | 41.58
-0.17 | 4.5945 | 15.326 | 54.44
-0.16 | 6.1455 | 20.3595 | 69.9
-0.15 | 8.19 | 27.01 | 89.565
-0.14 | 10.935 | 35.19 | 112.745
-0.13 | 14.4745 | 44.99 | 141.815
-0.12 | 19.0585 | 57.925 | 174.34
-0.11 | 25.105 | 75.215 | 210.55
-0.1 | 32.77 | 95.075 | 252.7
-0.09 | 42.225 | 118.105 | 298.2
-0.08 | 53.68 | 146.67 | 342.7
-0.07 | 68.145 | 180.55 | 391.7
-0.06 | 86.5 | 218.05 | 450.3
-0.05 | 106.525 | 259.1 | 501.8
-0.04 | 128.03 | 304.05 | 550.65
-0.03 | 155.73 | 354.7 | 604.85
-0.02 | 187.65 | 407.5 | 654.1
-0.01 | 220.25 | 461.65 | 707.7
0 | 255.25 | 511.25 | 759.6
0.01 | 288.2 | 559.35 | 800
0.02 | 325.2 | 619.95 | 848.5
0.03 | 361.05 | 671.4 | 889
0.04 | 391.7 | 710.1 | 917.5
0.05 | 423.55 | 754.85 | 961.5
0.06 | 450.7 | 804 | 999.5
0.07 | 473.45 | 839 | 1026
0.08 | 491.5 | 877.5 | 1051.5
0.09 | 504.55 | 915 | 1070.5
0.1 | 505.8 | 942 | 1096
0.11 | 514.35 | 983.5 | 1126.5
0.12 | 525.5 | 999 | 1144.5
0.13 | 518 | 1016.5 | 1151
0.14 | 504.5 | 1050 | 1170.5
0.15 | 495.5 | 1063 | 1191.5
0.16 | 484 | 1081 | 1195
0.17 | 470.5 | 1092.5 | 1205
0.18 | 453.5 | 1100.5 | 1204
0.19 | 432 | 1121 | 1210.5
0.2 | 414.5 | 1135 | 1235
0.21 | 388 | 1129 | 1225
0.22 | 371.5 | 1140.5 | 1218
0.23 | 358.5 | 1152 | 1223.5
0.24 | 337.5 | 1148.5 | 1224.5
0.25 | 319 | 1152.5 | 1224
0.26 | 294 | 1139 | 1222
0.27 | 275.5 | 1138 | 1205.5
0.28 | 260.5 | 1145.5 | 1196
0.29 | 246 | 1140 | 1206
0.3 | 234.5 | 1131.5 | 1191.5
0.31 | 225 | 1116.5 | 1183
0.32 | 203.5 | 1111.5 | 1167.5
0.33 | 181 | 1105 | 1150.5
0.34 | 176.5 | 1089.5 | 1146.5
0.35 | 172.5 | 1068.5 | 1128
0.36 | 170 | 1061.5 | 1118.5
0.37 | 145 | 1050 | 1101
0.38 | 120.5 | 1021.5 | 1076.5
0.39 | 131.5 | 1006.5 | 1063.5
0.4 | 128 | 979.5 | 1048
0.41 | 118.5 | 959.5 | 1028.5
0.42 | 106.5 | 945.5 | 1011.5
0.43 | 90 | 920.5 | 987.5
0.44 | 95 | 892 | 964
0.45 | 107 | 863.5 | 953
0.46 | 90 | 839 | 912
0.47 | 70.5 | 811 | 883
0.48 | 74 | 780 | 870
0.49 | 79.5 | 747.5 | 855
0.5 | 86 | 732 | 860